## IDS-VDS Characteristic (mA-mm)
VGS (V) | VDS = 0.100 V | VDS = 0.500 V | VDS = 0.900 V
-0.75 | 0.0008646 | 0.0040067 | 0.014231
-0.74 | 0.000816 | 0.0038726 | 0.013773
-0.73 | 0.0007823 | 0.0036702 | 0.013333
-0.72 | 0.0007493 | 0.0035727 | 0.012891
-0.71 | 0.0007124 | 0.0034404 | 0.012504
-0.7 | 0.0006737 | 0.0033012 | 0.012101
-0.69 | 0.0006439 | 0.0031846 | 0.011705
-0.68 | 0.0006167 | 0.003053 | 0.011306
-0.67 | 0.0005846 | 0.0029519 | 0.0109
-0.66 | 0.0005557 | 0.0028329 | 0.010576
-0.65 | 0.0005344 | 0.0027329 | 0.010255
-0.64 | 0.0005105 | 0.0026283 | 0.009912
-0.63 | 0.00048197 | 0.0025266 | 0.009621
-0.62 | 0.00045639 | 0.0024131 | 0.009298
-0.61 | 0.00043196 | 0.0023191 | 0.009004
-0.6 | 0.00041221 | 0.002237 | 0.00871
-0.59 | 0.00039265 | 0.002148 | 0.008449
-0.58 | 0.00037628 | 0.0020432 | 0.008113
-0.57 | 0.00035779 | 0.001968 | 0.007834
-0.56 | 0.00034082 | 0.001887 | 0.007601
-0.55 | 0.00032513 | 0.0018185 | 0.007344
-0.54 | 0.00030776 | 0.0017563 | 0.007161
-0.53 | 0.00029218 | 0.0016856 | 0.006868
-0.52 | 0.00027852 | 0.0016207 | 0.006614
-0.51 | 0.00026666 | 0.0015615 | 0.006432
-0.5 | 0.00025365 | 0.0015065 | 0.006215
-0.49 | 0.00024122 | 0.0014443 | 0.006059
-0.48 | 0.00023177 | 0.0013969 | 0.005877
-0.47 | 0.00022227 | 0.0013518 | 0.005722
-0.46 | 0.00021703 | 0.0013186 | 0.005589
-0.45 | 0.00021183 | 0.0012916 | 0.005457
-0.44 | 0.00021035 | 0.0012644 | 0.005394
-0.43 | 0.00021366 | 0.0012607 | 0.005373
-0.42 | 0.0002219 | 0.0012707 | 0.005406
-0.41 | 0.00023666 | 0.0013083 | 0.005498
-0.4 | 0.0002622 | 0.0013838 | 0.005739
-0.39 | 0.00030101 | 0.0014954 | 0.006126
-0.38 | 0.00035726 | 0.0016765 | 0.006757
-0.37 | 0.00043777 | 0.0019249 | 0.00767
-0.36 | 0.00055624 | 0.0022975 | 0.009008
-0.35 | 0.0007554 | 0.0028261 | 0.010963
-0.34 | 0.0009915 | 0.0035607 | 0.013739
-0.33 | 0.0013198 | 0.0046122 | 0.017671
-0.32 | 0.0017759 | 0.00617 | 0.02315
-0.31 | 0.0024073 | 0.008187 | 0.030906
-0.3 | 0.0032894 | 0.010976 | 0.04163
-0.29 | 0.0044796 | 0.014853 | 0.056579
-0.28 | 0.006346 | 0.020196 | 0.07727
-0.27 | 0.00869 | 0.02761 | 0.10594
-0.26 | 0.01185 | 0.037713 | 0.14406
-0.25 | 0.016157 | 0.051583 | 0.1963
-0.24 | 0.022092 | 0.0712 | 0.26874
-0.23 | 0.03023 | 0.09643 | 0.36711
-0.22 | 0.041329 | 0.13102 | 0.49923
-0.21 | 0.056089 | 0.17795 | 0.6782
-0.2 | 0.07778 | 0.24113 | 0.9096
-0.19 | 0.10547 | 0.32692 | 1.2174
-0.18 | 0.1434 | 0.44008 | 1.6383
-0.17 | 0.19252 | 0.5908 | 2.1799
-0.16 | 0.26016 | 0.7927 | 2.8651
-0.15 | 0.34835 | 1.0518 | 3.7628
-0.14 | 0.46692 | 1.3985 | 4.8746
-0.13 | 0.6247 | 1.8483 | 6.287
-0.12 | 0.8303 | 2.4135 | 7.978
-0.11 | 1.1004 | 3.1543 | 10.087
-0.1 | 1.4526 | 4.0918 | 12.475
-0.09 | 1.9097 | 5.2662 | 15.4
-0.08 | 2.4853 | 6.722 | 18.702
-0.07 | 3.2164 | 8.468 | 22.464
-0.06 | 4.1121 | 10.573 | 26.683
-0.05 | 5.2503 | 13.121 | 31.399
-0.04 | 6.572 | 16.059 | 36.533
-0.03 | 8.193 | 19.478 | 42.176
-0.02 | 10.129 | 23.276 | 48.264
-0.01 | 12.307 | 27.695 | 54.619
0 | 14.911 | 32.509 | 61.79
0.01 | 17.763 | 37.793 | 69.03
0.02 | 20.911 | 43.484 | 76.58
0.03 | 24.419 | 49.677 | 84.74
0.04 | 28.208 | 56.301 | 93.09
0.05 | 32.22 | 63.16 | 101.58
0.06 | 36.452 | 70.61 | 110.54
0.07 | 40.913 | 78.36 | 119.77
0.08 | 45.417 | 86.35 | 129.18
0.09 | 50.081 | 94.56 | 138.83
0.1 | 54.773 | 103.16 | 148.54
0.11 | 59.36 | 111.96 | 158.63
0.12 | 64.11 | 121 | 168.79
0.13 | 68.68 | 130.3 | 179.12
0.14 | 73.19 | 139.59 | 189.6
0.15 | 77.64 | 149.14 | 200.08
0.16 | 82.02 | 158.95 | 210.83
0.17 | 86.19 | 168.87 | 221.59
0.18 | 90.14 | 178.64 | 232.38
0.19 | 93.89 | 188.73 | 243.16
0.2 | 97.47 | 198.89 | 254.21
0.21 | 100.94 | 209.18 | 265.41
0.22 | 104.19 | 219.58 | 276.39
0.23 | 107.31 | 229.76 | 287.54
0.24 | 110.38 | 240.17 | 298.43
0.25 | 113.07 | 250.6 | 309.72
0.26 | 115.49 | 260.91 | 320.78
0.27 | 117.89 | 271.4 | 331.95
0.28 | 120.09 | 281.59 | 342.96
0.29 | 122.46 | 292.03 | 353.97
0.3 | 124.45 | 302.5 | 365.13
0.31 | 126.29 | 312.77 | 376.17
0.32 | 127.95 | 322.82 | 387.12
0.33 | 129.53 | 333.12 | 397.92
0.34 | 131.2 | 343.22 | 408.82
0.35 | 132.74 | 353.23 | 419.5
0.36 | 134 | 363.24 | 430.22
0.37 | 135.17 | 372.98 | 440.98
0.38 | 136.6 | 382.74 | 451.29
0.39 | 137.75 | 392.34 | 461.8
0.4 | 138.67 | 401.76 | 472.03
0.41 | 139.59 | 411.12 | 482.24
0.42 | 140.45 | 420.28 | 492.38
0.43 | 141.7 | 429.3 | 502.31
0.44 | 142.42 | 438.12 | 512.21
0.45 | 143.02 | 446.75 | 521.84
0.46 | 143.73 | 455.21 | 531.43
0.47 | 144.54 | 463.45 | 540.72
0.48 | 145.39 | 471.42 | 550.01
0.49 | 145.91 | 479.24 | 559.1
0.5 | 146.33 | 486.81 | 567.96

## Tranconductance (mS-mm)
VGS (V) | VDS = 0.100 V | VDS = 0.500 V | VDS = 0.900 V
-0.75 | -0.00486 | -0.01341 | -0.0458
-0.74 | -0.004115 | -0.016825 | -0.0449
-0.73 | -0.003335 | -0.014995 | -0.0441
-0.72 | -0.003495 | -0.01149 | -0.04145
-0.71 | -0.00378 | -0.013575 | -0.0395
-0.7 | -0.003425 | -0.01279 | -0.03995
-0.69 | -0.00285 | -0.01241 | -0.03975
-0.68 | -0.002965 | -0.011635 | -0.04025
-0.67 | -0.00305 | -0.011005 | -0.0365
-0.66 | -0.00251 | -0.01095 | -0.03225
-0.65 | -0.00226 | -0.01023 | -0.0332
-0.64 | -0.0026215 | -0.010315 | -0.0317
-0.63 | -0.0027055 | -0.01076 | -0.0307
-0.62 | -0.0025005 | -0.010375 | -0.03085
-0.61 | -0.002209 | -0.008805 | -0.0294
-0.6 | -0.0019655 | -0.008555 | -0.02775
-0.59 | -0.0017965 | -0.00969 | -0.02985
-0.58 | -0.001743 | -0.009 | -0.03075
-0.57 | -0.001773 | -0.00781 | -0.0256
-0.56 | -0.001633 | -0.007475 | -0.0245
-0.55 | -0.001653 | -0.006535 | -0.022
-0.54 | -0.0016475 | -0.006645 | -0.0238
-0.53 | -0.001462 | -0.00678 | -0.02735
-0.52 | -0.001276 | -0.006205 | -0.0218
-0.51 | -0.0012435 | -0.00571 | -0.01995
-0.5 | -0.001272 | -0.00586 | -0.01865
-0.49 | -0.001094 | -0.00548 | -0.0169
-0.48 | -0.0009475 | -0.004625 | -0.01685
-0.47 | -0.000737 | -0.003915 | -0.0144
-0.46 | -0.000522 | -0.00301 | -0.01325
-0.45 | -0.000334 | -0.00271 | -0.00975
-0.44 | 9.15e-05 | -0.001545 | -0.0042
-0.43 | 0.0005775 | 0.000315 | 0.0006
-0.42 | 0.00115 | 0.00238 | 0.00625
-0.41 | 0.002015 | 0.005655 | 0.01665
-0.4 | 0.0032175 | 0.009355 | 0.0314
-0.39 | 0.004753 | 0.014635 | 0.0509
-0.38 | 0.006838 | 0.021475 | 0.0772
-0.37 | 0.009949 | 0.03105 | 0.11255
-0.36 | 0.0158815 | 0.04506 | 0.16465
-0.35 | 0.021763 | 0.06316 | 0.23655
-0.34 | 0.02822 | 0.089305 | 0.3354
-0.33 | 0.03922 | 0.130465 | 0.47055
-0.32 | 0.054375 | 0.17874 | 0.66175
-0.31 | 0.075675 | 0.2403 | 0.924
-0.3 | 0.103615 | 0.3333 | 1.28365
-0.29 | 0.15283 | 0.461 | 1.782
-0.28 | 0.21052 | 0.63785 | 2.46805
-0.27 | 0.2752 | 0.87585 | 3.3395
-0.26 | 0.37335 | 1.19865 | 4.518
-0.25 | 0.5121 | 1.67435 | 6.234
-0.24 | 0.70365 | 2.24235 | 8.5405
-0.23 | 0.96185 | 2.991 | 11.5245
-0.22 | 1.29295 | 4.076 | 15.5545
-0.21 | 1.82255 | 5.5055 | 20.5185
-0.2 | 2.46905 | 7.4485 | 26.96
-0.19 | 3.281 | 9.9475 | 36.435
-0.18 | 4.3525 | 13.194 | 48.125
-0.17 | 5.838 | 17.631 | 61.34
-0.16 | 7.7915 | 23.05 | 79.145
-0.15 | 10.338 | 30.29 | 100.475
-0.14 | 13.8175 | 39.825 | 126.21
-0.13 | 18.169 | 50.75 | 155.17
-0.12 | 23.785 | 65.3 | 190
-0.11 | 31.115 | 83.915 | 224.85
-0.1 | 40.465 | 105.595 | 265.65
-0.09 | 51.635 | 131.51 | 311.35
-0.08 | 65.335 | 160.09 | 353.2
-0.07 | 81.34 | 192.55 | 399.05
-0.06 | 101.695 | 232.65 | 446.75
-0.05 | 122.995 | 274.3 | 492.5
-0.04 | 147.135 | 317.85 | 538.85
-0.03 | 177.85 | 360.85 | 586.55
-0.02 | 205.7 | 410.85 | 622.15
-0.01 | 239.1 | 461.65 | 676.3
0 | 272.8 | 504.9 | 720.55
0.01 | 300 | 548.75 | 739.5
0.02 | 332.8 | 594.2 | 785.5
0.03 | 364.85 | 640.85 | 825.5
0.04 | 390.05 | 674.15 | 842
0.05 | 412.2 | 715.45 | 872.5
0.06 | 434.65 | 760 | 909.5
0.07 | 448.25 | 787 | 932
0.08 | 458.4 | 810 | 953
0.09 | 467.8 | 840.5 | 968
0.1 | 463.95 | 870 | 990
0.11 | 466.85 | 892 | 1012.5
0.12 | 466 | 917 | 1024.5
0.13 | 454 | 929.5 | 1040.5
0.14 | 448 | 942 | 1048
0.15 | 441.5 | 968 | 1061.5
0.16 | 427.5 | 986.5 | 1075.5
0.17 | 406 | 984.5 | 1077.5
0.18 | 385 | 993 | 1078.5
0.19 | 366.5 | 1012.5 | 1091.5
0.2 | 352.5 | 1022.5 | 1112.5
0.21 | 336 | 1034.5 | 1109
0.22 | 318.5 | 1029 | 1106.5
0.23 | 309.5 | 1029.5 | 1102
0.24 | 288 | 1042 | 1109
0.25 | 255.5 | 1037 | 1117.5
0.26 | 241 | 1040 | 1111.5
0.27 | 230 | 1034 | 1109
0.28 | 228.5 | 1031.5 | 1101
0.29 | 218 | 1045.5 | 1108.5
0.3 | 191.5 | 1037 | 1110
0.31 | 175 | 1016 | 1099.5
0.32 | 162 | 1017.5 | 1087.5
0.33 | 162.5 | 1020 | 1085
0.34 | 160.5 | 1005.5 | 1079
0.35 | 140 | 1001 | 1070
0.36 | 121.5 | 987.5 | 1074
0.37 | 130 | 975 | 1053.5
0.38 | 129 | 968 | 1041
0.39 | 103.5 | 951 | 1037
0.4 | 92 | 939 | 1022
0.41 | 89 | 926 | 1017.5
0.42 | 105.5 | 909 | 1003.5
0.43 | 98.5 | 892 | 991.5
0.44 | 66 | 872.5 | 976.5
0.45 | 65.5 | 854.5 | 961
0.46 | 76 | 835 | 944
0.47 | 83 | 810.5 | 929
0.48 | 68.5 | 789.5 | 919
0.49 | 47 | 769.5 | 897.5
0.5 | 42 | 757 | 886