## IDS-VDS Characteristic (mA-mm)
VGS (V) | VDS = 0.100 V | VDS = 0.500 V | VDS = 0.900 V
-0.75 | 0.0007531 | 0.0036601 | 0.0132
-0.74 | 0.0007177 | 0.0035197 | 0.012875
-0.73 | 0.0006836 | 0.0033657 | 0.012418
-0.72 | 0.0006462 | 0.0032403 | 0.012086
-0.71 | 0.0006141 | 0.0030972 | 0.011662
-0.7 | 0.000587 | 0.0029804 | 0.011276
-0.69 | 0.0005584 | 0.0028553 | 0.010909
-0.68 | 0.0005293 | 0.0027462 | 0.010524
-0.67 | 0.0005078 | 0.0026237 | 0.010185
-0.66 | 0.00048022 | 0.002527 | 0.009831
-0.65 | 0.0004587 | 0.0024235 | 0.009541
-0.64 | 0.00043419 | 0.0023281 | 0.009241
-0.63 | 0.00041353 | 0.0022332 | 0.008899
-0.62 | 0.0003908 | 0.0021616 | 0.008577
-0.61 | 0.00036963 | 0.0020753 | 0.008303
-0.6 | 0.00035217 | 0.0019769 | 0.008034
-0.59 | 0.00033232 | 0.0019094 | 0.00774
-0.58 | 0.00031614 | 0.0018358 | 0.007466
-0.57 | 0.00030126 | 0.0017682 | 0.007249
-0.56 | 0.00028792 | 0.0016883 | 0.007014
-0.55 | 0.00027302 | 0.0016198 | 0.006746
-0.54 | 0.00026056 | 0.0015592 | 0.006519
-0.53 | 0.0002474 | 0.0015008 | 0.006325
-0.52 | 0.00023491 | 0.0014378 | 0.006099
-0.51 | 0.00022523 | 0.0013808 | 0.005913
-0.5 | 0.00021288 | 0.0013309 | 0.005712
-0.49 | 0.00020241 | 0.0012862 | 0.005511
-0.48 | 0.00019675 | 0.0012448 | 0.00535
-0.47 | 0.00018886 | 0.0011957 | 0.005229
-0.46 | 0.0001845 | 0.0011576 | 0.005093
-0.45 | 0.0001824 | 0.001147 | 0.0049773
-0.44 | 0.00018284 | 0.0011258 | 0.0049278
-0.43 | 0.00018715 | 0.0011286 | 0.0049399
-0.42 | 0.00019698 | 0.0011448 | 0.0049588
-0.41 | 0.00021382 | 0.001191 | 0.0050809
-0.4 | 0.0002386 | 0.0012606 | 0.0053401
-0.39 | 0.00027964 | 0.0013803 | 0.005764
-0.38 | 0.00033745 | 0.001554 | 0.006352
-0.37 | 0.00042035 | 0.0018101 | 0.007301
-0.36 | 0.00053614 | 0.002187 | 0.008641
-0.35 | 0.0007379 | 0.0027156 | 0.010569
-0.34 | 0.0009758 | 0.003467 | 0.013397
-0.33 | 0.0013022 | 0.0045011 | 0.017301
-0.32 | 0.0017549 | 0.006083 | 0.022721
-0.31 | 0.0023838 | 0.008088 | 0.030398
-0.3 | 0.0032617 | 0.010907 | 0.041251
-0.29 | 0.0044736 | 0.014797 | 0.056159
-0.28 | 0.006316 | 0.020128 | 0.07677
-0.27 | 0.00865 | 0.027633 | 0.10512
-0.26 | 0.011805 | 0.037623 | 0.14361
-0.25 | 0.016154 | 0.051533 | 0.19666
-0.24 | 0.022082 | 0.0711 | 0.2683
-0.23 | 0.030239 | 0.09694 | 0.36592
-0.22 | 0.041313 | 0.1317 | 0.49721
-0.21 | 0.056113 | 0.17897 | 0.672
-0.2 | 0.07805 | 0.24185 | 0.9102
-0.19 | 0.10573 | 0.3271 | 1.2234
-0.18 | 0.14358 | 0.44033 | 1.6431
-0.17 | 0.19342 | 0.5972 | 2.1803
-0.16 | 0.26159 | 0.7965 | 2.8804
-0.15 | 0.35127 | 1.0629 | 3.7792
-0.14 | 0.4724 | 1.4138 | 4.9252
-0.13 | 0.6322 | 1.8675 | 6.347
-0.12 | 0.8417 | 2.4526 | 8.076
-0.11 | 1.1162 | 3.2042 | 10.192
-0.1 | 1.4693 | 4.1538 | 12.712
-0.09 | 1.9376 | 5.3662 | 15.651
-0.08 | 2.5256 | 6.838 | 19.115
-0.07 | 3.2619 | 8.61 | 22.954
-0.06 | 4.1926 | 10.791 | 27.335
-0.05 | 5.3274 | 13.404 | 32.227
-0.04 | 6.687 | 16.464 | 37.582
-0.03 | 8.342 | 19.947 | 43.446
-0.02 | 10.316 | 23.889 | 49.724
-0.01 | 12.584 | 28.41 | 56.58
0 | 15.236 | 33.485 | 63.85
0.01 | 18.18 | 38.988 | 71.38
0.02 | 21.422 | 44.781 | 79.41
0.03 | 25.067 | 51.369 | 87.93
0.04 | 28.949 | 58.12 | 96.59
0.05 | 33.092 | 65.46 | 105.71
0.06 | 37.46 | 73.06 | 114.93
0.07 | 42.057 | 81.19 | 124.7
0.08 | 46.798 | 89.67 | 134.57
0.09 | 51.645 | 98.14 | 144.71
0.1 | 56.526 | 107.15 | 154.97
0.11 | 61.27 | 116.39 | 165.39
0.12 | 66.34 | 125.89 | 176.23
0.13 | 71.19 | 135.59 | 187.09
0.14 | 75.88 | 145.42 | 197.99
0.15 | 80.47 | 155.42 | 208.95
0.16 | 85 | 165.66 | 220.35
0.17 | 89.36 | 176.05 | 231.57
0.18 | 93.62 | 186.31 | 242.92
0.19 | 97.71 | 196.87 | 254.42
0.2 | 101.52 | 207.53 | 265.63
0.21 | 105.04 | 218.35 | 277.4
0.22 | 108.37 | 229.15 | 288.93
0.23 | 111.72 | 239.82 | 300.54
0.24 | 114.92 | 250.75 | 312.18
0.25 | 118.04 | 261.65 | 323.73
0.26 | 120.62 | 272.45 | 335.38
0.27 | 123.16 | 283.42 | 346.93
0.28 | 125.43 | 294.1 | 358.37
0.29 | 127.77 | 304.97 | 369.75
0.3 | 130.05 | 315.8 | 381.34
0.31 | 132.24 | 326.59 | 392.79
0.32 | 134.01 | 337.08 | 404.03
0.33 | 135.64 | 347.77 | 415.41
0.34 | 137.31 | 358.29 | 426.33
0.35 | 138.96 | 368.64 | 437.52
0.36 | 140.55 | 378.96 | 448.46
0.37 | 141.8 | 389.03 | 459.42
0.38 | 142.76 | 399.19 | 470.23
0.39 | 144.21 | 409.06 | 480.7
0.4 | 145.42 | 418.78 | 491.29
0.41 | 146.57 | 428.36 | 501.66
0.42 | 147.29 | 437.74 | 511.93
0.43 | 148.31 | 447.01 | 521.92
0.44 | 149.44 | 456.09 | 531.84
0.45 | 150.45 | 464.83 | 541.59
0.46 | 151.06 | 473.37 | 551.16
0.47 | 151.66 | 481.76 | 560.55
0.48 | 152.56 | 489.87 | 569.63
0.49 | 153.45 | 497.75 | 578.2
0.5 | 154.02 | 505.31 | 587.4

## Tranconductance (mS-mm)
VGS (V) | VDS = 0.100 V | VDS = 0.500 V | VDS = 0.900 V
-0.75 | -0.00354 | -0.01404 | -0.0325
-0.74 | -0.003475 | -0.01472 | -0.0391
-0.73 | -0.003575 | -0.01397 | -0.03945
-0.72 | -0.003475 | -0.013425 | -0.0378
-0.71 | -0.00296 | -0.012995 | -0.0405
-0.7 | -0.002785 | -0.012095 | -0.03765
-0.69 | -0.002885 | -0.01171 | -0.0376
-0.68 | -0.00253 | -0.01158 | -0.0362
-0.67 | -0.002454 | -0.01096 | -0.03465
-0.66 | -0.002455 | -0.01001 | -0.0322
-0.65 | -0.0023015 | -0.009945 | -0.0295
-0.64 | -0.0022585 | -0.009515 | -0.0321
-0.63 | -0.0021695 | -0.008325 | -0.0332
-0.62 | -0.002195 | -0.007895 | -0.0298
-0.61 | -0.0019315 | -0.009235 | -0.02715
-0.6 | -0.0018655 | -0.008295 | -0.02815
-0.59 | -0.0018015 | -0.007055 | -0.0284
-0.58 | -0.001553 | -0.00706 | -0.02455
-0.57 | -0.001411 | -0.007375 | -0.0226
-0.56 | -0.001412 | -0.00742 | -0.02515
-0.55 | -0.001368 | -0.006455 | -0.02475
-0.54 | -0.001281 | -0.00595 | -0.02105
-0.53 | -0.0012825 | -0.00607 | -0.021
-0.52 | -0.0011085 | -0.006 | -0.0206
-0.51 | -0.0011015 | -0.005345 | -0.01935
-0.5 | -0.001141 | -0.00473 | -0.0201
-0.49 | -0.0008065 | -0.004305 | -0.0181
-0.48 | -0.0006775 | -0.004525 | -0.0141
-0.47 | -0.0006125 | -0.00436 | -0.01285
-0.46 | -0.000323 | -0.002435 | -0.012585
-0.45 | -8.3e-05 | -0.00159 | -0.00826
-0.44 | 0.0002375 | -0.00092 | -0.00187
-0.43 | 0.000707 | 0.00095 | 0.00155
-0.42 | 0.0013335 | 0.00312 | 0.00705
-0.41 | 0.002081 | 0.00579 | 0.019065
-0.4 | 0.003291 | 0.009465 | 0.034155
-0.39 | 0.0049425 | 0.01467 | 0.050595
-0.38 | 0.0070355 | 0.02149 | 0.07685
-0.37 | 0.0099345 | 0.03165 | 0.11445
-0.36 | 0.0158775 | 0.045275 | 0.1634
-0.35 | 0.021983 | 0.064 | 0.2378
-0.34 | 0.028215 | 0.089275 | 0.3366
-0.33 | 0.038955 | 0.1308 | 0.4662
-0.32 | 0.05408 | 0.179345 | 0.65485
-0.31 | 0.07534 | 0.2412 | 0.9265
-0.3 | 0.10449 | 0.33545 | 1.28805
-0.29 | 0.152715 | 0.46105 | 1.77595
-0.28 | 0.20882 | 0.6418 | 2.44805
-0.27 | 0.27445 | 0.87475 | 3.342
-0.26 | 0.3752 | 1.195 | 4.577
-0.25 | 0.51385 | 1.67385 | 6.2345
-0.24 | 0.70425 | 2.27035 | 8.463
-0.23 | 0.96155 | 3.03 | 11.4455
-0.22 | 1.2937 | 4.1015 | 15.304
-0.21 | 1.83685 | 5.5075 | 20.6495
-0.2 | 2.48085 | 7.4065 | 27.57
-0.19 | 3.2765 | 9.924 | 36.645
-0.18 | 4.3845 | 13.505 | 47.845
-0.17 | 5.9005 | 17.8085 | 61.865
-0.16 | 7.8925 | 23.285 | 79.945
-0.15 | 10.5405 | 30.865 | 102.24
-0.14 | 14.0465 | 40.23 | 128.39
-0.13 | 18.465 | 51.94 | 157.54
-0.12 | 24.2 | 66.835 | 192.25
-0.11 | 31.38 | 85.06 | 231.8
-0.1 | 41.07 | 108.1 | 272.95
-0.09 | 52.815 | 134.21 | 320.15
-0.08 | 66.215 | 162.19 | 365.15
-0.07 | 83.35 | 197.65 | 411
-0.06 | 103.275 | 239.7 | 463.65
-0.05 | 124.72 | 283.65 | 512.35
-0.04 | 150.73 | 327.15 | 560.95
-0.03 | 181.45 | 371.25 | 607.1
-0.02 | 212.1 | 423.15 | 656.7
-0.01 | 246 | 479.8 | 706.3
0 | 279.8 | 528.9 | 740
0.01 | 309.3 | 564.8 | 778
0.02 | 344.35 | 619.05 | 827.5
0.03 | 376.35 | 666.95 | 859
0.04 | 401.25 | 704.55 | 889
0.05 | 425.55 | 747 | 917
0.06 | 448.25 | 786.5 | 949.5
0.07 | 466.9 | 830.5 | 982
0.08 | 479.4 | 847.5 | 1000.5
0.09 | 486.4 | 874 | 1020
0.1 | 481.25 | 912.5 | 1034
0.11 | 490.7 | 937 | 1063
0.12 | 496 | 960 | 1085
0.13 | 477 | 976.5 | 1088
0.14 | 464 | 991.5 | 1093
0.15 | 456 | 1012 | 1118
0.16 | 444.5 | 1031.5 | 1131
0.17 | 431 | 1032.5 | 1128.5
0.18 | 417.5 | 1041 | 1142.5
0.19 | 395 | 1061 | 1135.5
0.2 | 366.5 | 1074 | 1149
0.21 | 342.5 | 1081 | 1165
0.22 | 334 | 1073.5 | 1157
0.23 | 327.5 | 1080 | 1162.5
0.24 | 316 | 1091.5 | 1159.5
0.25 | 285 | 1085 | 1160
0.26 | 256 | 1088.5 | 1160
0.27 | 240.5 | 1082.5 | 1149.5
0.28 | 230.5 | 1077.5 | 1141
0.29 | 231 | 1085 | 1148.5
0.3 | 223.5 | 1081 | 1152
0.31 | 198 | 1064 | 1134.5
0.32 | 170 | 1059 | 1131
0.33 | 165 | 1060.5 | 1115
0.34 | 166 | 1043.5 | 1105.5
0.35 | 162 | 1033.5 | 1106.5
0.36 | 142 | 1019.5 | 1095
0.37 | 110.5 | 1011.5 | 1088.5
0.38 | 120.5 | 1001.5 | 1064
0.39 | 133 | 979.5 | 1053
0.4 | 118 | 965 | 1048
0.41 | 93.5 | 948 | 1032
0.42 | 87 | 932.5 | 1013
0.43 | 107.5 | 917.5 | 995.5
0.44 | 107 | 891 | 983.5
0.45 | 81 | 864 | 966
0.46 | 60.5 | 846.5 | 948
0.47 | 75 | 825 | 923.5
0.48 | 89.5 | 799.5 | 882.5
0.49 | 73 | 772 | 888.5
0.5 | 57 | 756 | 920