## IDS-VDS Characteristic (mA-mm)
VGS (V) | VDS = 0.100 V | VDS = 0.500 V | VDS = 0.900 V
-0.75 | 0.000758 | 0.0035948 | 0.012957
-0.74 | 0.000727 | 0.0034707 | 0.012591
-0.73 | 0.0006883 | 0.0033307 | 0.012279
-0.72 | 0.0006581 | 0.0031866 | 0.011851
-0.71 | 0.0006256 | 0.0030753 | 0.011498
-0.7 | 0.0005945 | 0.0029553 | 0.011073
-0.69 | 0.0005693 | 0.0028346 | 0.010728
-0.68 | 0.0005406 | 0.002725 | 0.010396
-0.67 | 0.0005111 | 0.0026336 | 0.010017
-0.66 | 0.00049276 | 0.0025268 | 0.009651
-0.65 | 0.00046674 | 0.0024022 | 0.009344
-0.64 | 0.00044529 | 0.0023132 | 0.009067
-0.63 | 0.00042334 | 0.0022355 | 0.008727
-0.62 | 0.00040273 | 0.0021436 | 0.008447
-0.61 | 0.00037981 | 0.0020728 | 0.008164
-0.6 | 0.00036272 | 0.0019737 | 0.007914
-0.59 | 0.00034218 | 0.0018996 | 0.007625
-0.58 | 0.00032809 | 0.0018161 | 0.007366
-0.57 | 0.00031218 | 0.0017425 | 0.007121
-0.56 | 0.00029639 | 0.0016632 | 0.006872
-0.55 | 0.00028239 | 0.0016038 | 0.006674
-0.54 | 0.00026847 | 0.001542 | 0.006414
-0.53 | 0.00025667 | 0.0014808 | 0.006236
-0.52 | 0.00024385 | 0.0014284 | 0.006022
-0.51 | 0.00023324 | 0.0013697 | 0.005826
-0.5 | 0.00022156 | 0.0013204 | 0.005661
-0.49 | 0.00021493 | 0.0012738 | 0.005473
-0.48 | 0.00020457 | 0.0012297 | 0.005324
-0.47 | 0.00019703 | 0.0011923 | 0.005169
-0.46 | 0.00019269 | 0.0011646 | 0.005045
-0.45 | 0.00019087 | 0.0011396 | 0.0049458
-0.44 | 0.00019025 | 0.0011226 | 0.0048953
-0.43 | 0.00019562 | 0.0011363 | 0.0048989
-0.42 | 0.00020612 | 0.0011599 | 0.0049748
-0.41 | 0.00022289 | 0.0012006 | 0.0051272
-0.4 | 0.00025107 | 0.0012829 | 0.0054029
-0.39 | 0.00029197 | 0.0014105 | 0.00586
-0.38 | 0.00035273 | 0.0015978 | 0.006548
-0.37 | 0.00043924 | 0.0018697 | 0.007549
-0.36 | 0.00056119 | 0.0022662 | 0.009009
-0.35 | 0.0007688 | 0.0028351 | 0.011062
-0.34 | 0.0010156 | 0.0036304 | 0.014006
-0.33 | 0.001357 | 0.0047206 | 0.018262
-0.32 | 0.0018297 | 0.006369 | 0.024115
-0.31 | 0.00248 | 0.008482 | 0.032168
-0.3 | 0.0033855 | 0.011447 | 0.043777
-0.29 | 0.0046378 | 0.015548 | 0.05972
-0.28 | 0.006562 | 0.021161 | 0.08175
-0.27 | 0.008988 | 0.028921 | 0.11169
-0.26 | 0.012232 | 0.039301 | 0.15318
-0.25 | 0.016697 | 0.053974 | 0.20826
-0.24 | 0.022754 | 0.07449 | 0.2845
-0.23 | 0.031157 | 0.10144 | 0.38758
-0.22 | 0.042601 | 0.13769 | 0.52867
-0.21 | 0.05826 | 0.18727 | 0.7129
-0.2 | 0.07928 | 0.25355 | 0.9611
-0.19 | 0.10763 | 0.34239 | 1.2886
-0.18 | 0.14597 | 0.46253 | 1.7293
-0.17 | 0.19665 | 0.6211 | 2.2933
-0.16 | 0.26573 | 0.8306 | 3.0202
-0.15 | 0.35689 | 1.1061 | 3.9491
-0.14 | 0.47941 | 1.4687 | 5.1429
-0.13 | 0.6431 | 1.9352 | 6.599
-0.12 | 0.8559 | 2.544 | 8.422
-0.11 | 1.1339 | 3.3037 | 10.575
-0.1 | 1.4922 | 4.2851 | 13.169
-0.09 | 1.9643 | 5.5234 | 16.23
-0.08 | 2.5583 | 7.03 | 19.657
-0.07 | 3.3094 | 8.899 | 23.65
-0.06 | 4.252 | 11.084 | 28.135
-0.05 | 5.3996 | 13.763 | 33.138
-0.04 | 6.773 | 16.828 | 38.609
-0.03 | 8.439 | 20.43 | 44.495
-0.02 | 10.416 | 24.395 | 50.993
-0.01 | 12.719 | 29.046 | 58.01
0 | 15.392 | 34.115 | 65.46
0.01 | 18.369 | 39.709 | 73.15
0.02 | 21.631 | 45.73 | 81.3
0.03 | 25.285 | 52.24 | 89.74
0.04 | 29.178 | 59.24 | 98.73
0.05 | 33.387 | 66.5 | 107.86
0.06 | 37.788 | 74.3 | 117.33
0.07 | 42.431 | 82.47 | 127.13
0.08 | 47.174 | 90.92 | 137.15
0.09 | 52.043 | 99.66 | 147.29
0.1 | 56.94 | 108.74 | 157.71
0.11 | 61.84 | 118.04 | 168.36
0.12 | 66.84 | 127.61 | 179.06
0.13 | 71.65 | 137.41 | 190.08
0.14 | 76.46 | 147.27 | 201.18
0.15 | 81.17 | 157.41 | 212.42
0.16 | 85.74 | 167.84 | 223.85
0.17 | 90.16 | 178.29 | 235.06
0.18 | 94.37 | 188.87 | 246.64
0.19 | 98.4 | 199.28 | 258.12
0.2 | 102.27 | 210.13 | 269.71
0.21 | 105.99 | 221.07 | 281.38
0.22 | 109.42 | 231.89 | 293.05
0.23 | 112.87 | 242.79 | 304.65
0.24 | 115.87 | 253.71 | 316.39
0.25 | 118.95 | 264.8 | 328.13
0.26 | 121.58 | 275.71 | 339.59
0.27 | 124.16 | 286.67 | 351.31
0.28 | 126.57 | 297.41 | 362.95
0.29 | 129.08 | 308.35 | 374.5
0.3 | 131.16 | 319.36 | 386.18
0.31 | 133.15 | 330.11 | 397.41
0.32 | 135 | 340.9 | 408.84
0.33 | 136.76 | 351.48 | 420.2
0.34 | 138.79 | 362.12 | 431.46
0.35 | 140.16 | 372.51 | 442.51
0.36 | 141.57 | 382.9 | 453.47
0.37 | 143 | 393.13 | 464.45
0.38 | 144.2 | 403.19 | 475.21
0.39 | 145.68 | 413.17 | 485.86
0.4 | 146.67 | 422.87 | 496.21
0.41 | 147.65 | 432.53 | 506.67
0.42 | 148.69 | 441.89 | 517
0.43 | 149.9 | 451.24 | 526.97
0.44 | 150.74 | 460.24 | 537.01
0.45 | 151.56 | 469.02 | 546.54
0.46 | 152.34 | 477.75 | 556.23
0.47 | 153.2 | 485.98 | 565.58
0.48 | 154.21 | 494.17 | 574.4
0.49 | 154.73 | 502.04 | 583.4
0.5 | 155.22 | 509.59 | 591.9

## Tranconductance (mS-mm)
VGS (V) | VDS = 0.100 V | VDS = 0.500 V | VDS = 0.900 V
-0.75 | -0.0031 | -0.01241 | -0.0366
-0.74 | -0.003485 | -0.013205 | -0.0339
-0.73 | -0.003445 | -0.014205 | -0.037
-0.72 | -0.003135 | -0.01277 | -0.03905
-0.71 | -0.00318 | -0.011565 | -0.0389
-0.7 | -0.002815 | -0.012035 | -0.0385
-0.69 | -0.002695 | -0.011515 | -0.03385
-0.68 | -0.00291 | -0.01005 | -0.03555
-0.67 | -0.002392 | -0.00991 | -0.03725
-0.66 | -0.002218 | -0.01157 | -0.03365
-0.65 | -0.0023735 | -0.01068 | -0.0292
-0.64 | -0.00217 | -0.008335 | -0.03085
-0.63 | -0.002128 | -0.00848 | -0.031
-0.62 | -0.0021765 | -0.008135 | -0.02815
-0.61 | -0.0020005 | -0.008495 | -0.02665
-0.6 | -0.0018815 | -0.00866 | -0.02695
-0.59 | -0.0017315 | -0.00788 | -0.0274
-0.58 | -0.0015 | -0.007855 | -0.0252
-0.57 | -0.001585 | -0.007645 | -0.0247
-0.56 | -0.0014895 | -0.006935 | -0.02235
-0.55 | -0.001396 | -0.00606 | -0.0229
-0.54 | -0.001286 | -0.00615 | -0.0219
-0.53 | -0.001231 | -0.00568 | -0.0196
-0.52 | -0.0011715 | -0.005555 | -0.0205
-0.51 | -0.0011145 | -0.0054 | -0.01805
-0.5 | -0.0009155 | -0.004795 | -0.01765
-0.49 | -0.0008495 | -0.004535 | -0.01685
-0.48 | -0.000895 | -0.004075 | -0.0152
-0.47 | -0.000594 | -0.003255 | -0.01395
-0.46 | -0.000308 | -0.002635 | -0.01116
-0.45 | -0.000122 | -0.0021 | -0.007485
-0.44 | 0.0002375 | -0.000165 | -0.002345
-0.43 | 0.0007935 | 0.001865 | 0.003975
-0.42 | 0.0013635 | 0.003215 | 0.011415
-0.41 | 0.0022475 | 0.00615 | 0.021405
-0.4 | 0.003454 | 0.010495 | 0.03664
-0.39 | 0.005083 | 0.015745 | 0.057255
-0.38 | 0.0073635 | 0.02296 | 0.08445
-0.37 | 0.010423 | 0.03342 | 0.12305
-0.36 | 0.016478 | 0.04827 | 0.17565
-0.35 | 0.0227205 | 0.06821 | 0.24985
-0.34 | 0.02941 | 0.094275 | 0.36
-0.33 | 0.040705 | 0.13693 | 0.50545
-0.32 | 0.05615 | 0.18807 | 0.6953
-0.31 | 0.07779 | 0.2539 | 0.9831
-0.3 | 0.10789 | 0.3533 | 1.3776
-0.29 | 0.158825 | 0.4857 | 1.89865
-0.28 | 0.21751 | 0.66865 | 2.5985
-0.27 | 0.2835 | 0.907 | 3.5715
-0.26 | 0.38545 | 1.25265 | 4.8285
-0.25 | 0.5261 | 1.75945 | 6.566
-0.24 | 0.723 | 2.3733 | 8.966
-0.23 | 0.99235 | 3.16 | 12.2085
-0.22 | 1.35515 | 4.2915 | 16.266
-0.21 | 1.83395 | 5.793 | 21.6215
-0.2 | 2.4685 | 7.756 | 28.785
-0.19 | 3.3345 | 10.449 | 38.41
-0.18 | 4.451 | 13.9355 | 50.235
-0.17 | 5.988 | 18.4035 | 64.545
-0.16 | 8.012 | 24.25 | 82.79
-0.15 | 10.684 | 31.905 | 106.135
-0.14 | 14.3105 | 41.455 | 132.495
-0.13 | 18.8245 | 53.765 | 163.955
-0.12 | 24.54 | 68.425 | 198.8
-0.11 | 31.815 | 87.055 | 237.35
-0.1 | 41.52 | 110.985 | 282.75
-0.09 | 53.305 | 137.245 | 324.4
-0.08 | 67.255 | 168.78 | 371
-0.07 | 84.685 | 202.7 | 423.9
-0.06 | 104.51 | 243.2 | 474.4
-0.05 | 126.05 | 287.2 | 523.7
-0.04 | 151.97 | 333.35 | 567.85
-0.03 | 182.15 | 378.35 | 619.2
-0.02 | 214 | 430.8 | 675.75
-0.01 | 248.8 | 486 | 723.35
0 | 282.5 | 533.15 | 757
0.01 | 311.95 | 580.75 | 792
0.02 | 345.8 | 626.55 | 829.5
0.03 | 377.35 | 675.5 | 871.5
0.04 | 405.1 | 713 | 906
0.05 | 430.5 | 753 | 930
0.06 | 452.2 | 798.5 | 963.5
0.07 | 469.3 | 831 | 991
0.08 | 480.6 | 859.5 | 1008
0.09 | 488.3 | 891 | 1028
0.1 | 489.85 | 919 | 1053.5
0.11 | 495 | 943.5 | 1067.5
0.12 | 490.5 | 968.5 | 1086
0.13 | 481 | 983 | 1106
0.14 | 476 | 1000 | 1117
0.15 | 464 | 1028.5 | 1133.5
0.16 | 449.5 | 1044 | 1132
0.17 | 431.5 | 1051.5 | 1139.5
0.18 | 412 | 1049.5 | 1153
0.19 | 395 | 1063 | 1153.5
0.2 | 379.5 | 1089.5 | 1163
0.21 | 357.5 | 1088 | 1167
0.22 | 344 | 1086 | 1163.5
0.23 | 322.5 | 1091 | 1167
0.24 | 304 | 1100.5 | 1174
0.25 | 285.5 | 1100 | 1160
0.26 | 260.5 | 1093.5 | 1159
0.27 | 249.5 | 1085 | 1168
0.28 | 246 | 1084 | 1159.5
0.29 | 229.5 | 1097.5 | 1161.5
0.3 | 203.5 | 1088 | 1145.5
0.31 | 192 | 1077 | 1133
0.32 | 180.5 | 1068.5 | 1139.5
0.33 | 189.5 | 1061 | 1131
0.34 | 170 | 1051.5 | 1115.5
0.35 | 139 | 1039 | 1100.5
0.36 | 142 | 1031 | 1097
0.37 | 131.5 | 1014.5 | 1087
0.38 | 134 | 1002 | 1070.5
0.39 | 123.5 | 984 | 1050
0.4 | 98.5 | 968 | 1040.5
0.41 | 101 | 951 | 1039.5
0.42 | 112.5 | 935.5 | 1015
0.43 | 102.5 | 917.5 | 1000.5
0.44 | 83 | 889 | 978.5
0.45 | 80 | 875.5 | 961
0.46 | 82 | 848 | 952
0.47 | 93.5 | 821 | 908.5
0.48 | 76.5 | 803 | 891
0.49 | 50.5 | 771 | 875
0.5 | 49 | 755 | 850