## IDS-VDS Characteristic (mA-mm)
VGS (V) | VDS = 0.100 V | VDS = 0.500 V | VDS = 0.900 V
-0.75 | 0.0007593 | 0.0036459 | 0.013255
-0.74 | 0.0007239 | 0.0034987 | 0.012838
-0.73 | 0.0006848 | 0.0033598 | 0.012422
-0.72 | 0.0006542 | 0.0032275 | 0.011974
-0.71 | 0.000622 | 0.0031036 | 0.011603
-0.7 | 0.0005919 | 0.0029816 | 0.011258
-0.69 | 0.000564 | 0.0028613 | 0.010869
-0.68 | 0.0005396 | 0.0027469 | 0.010469
-0.67 | 0.0005102 | 0.0026539 | 0.010132
-0.66 | 0.00048711 | 0.0025467 | 0.009789
-0.65 | 0.0004635 | 0.0024409 | 0.009518
-0.64 | 0.00043934 | 0.0023443 | 0.009169
-0.63 | 0.00042007 | 0.002247 | 0.0089
-0.62 | 0.00039964 | 0.0021634 | 0.00858
-0.61 | 0.0003793 | 0.0020883 | 0.008268
-0.6 | 0.00036159 | 0.0020078 | 0.00797
-0.59 | 0.00034385 | 0.0019129 | 0.00771
-0.58 | 0.00032406 | 0.0018355 | 0.007469
-0.57 | 0.00030864 | 0.0017605 | 0.007237
-0.56 | 0.0002941 | 0.0016928 | 0.006979
-0.55 | 0.00027848 | 0.0016324 | 0.006722
-0.54 | 0.00026496 | 0.0015508 | 0.006517
-0.53 | 0.00025155 | 0.0015001 | 0.006325
-0.52 | 0.00024097 | 0.0014478 | 0.006099
-0.51 | 0.00022996 | 0.0013817 | 0.005888
-0.5 | 0.00021895 | 0.0013372 | 0.005705
-0.49 | 0.00020976 | 0.0012885 | 0.005522
-0.48 | 0.00020212 | 0.001246 | 0.005345
-0.47 | 0.00019747 | 0.0012124 | 0.005206
-0.46 | 0.00019074 | 0.0011782 | 0.005021
-0.45 | 0.00018831 | 0.0011566 | 0.0049875
-0.44 | 0.00018887 | 0.0011415 | 0.0049455
-0.43 | 0.00019257 | 0.0011446 | 0.0049336
-0.42 | 0.00020214 | 0.0011761 | 0.0049926
-0.41 | 0.00022026 | 0.0012158 | 0.0051055
-0.4 | 0.00024816 | 0.0012961 | 0.0053909
-0.39 | 0.00028928 | 0.0014155 | 0.005853
-0.38 | 0.00034944 | 0.0015954 | 0.006513
-0.37 | 0.00043428 | 0.0018613 | 0.007426
-0.36 | 0.00055535 | 0.0022569 | 0.008861
-0.35 | 0.0007608 | 0.0027973 | 0.010853
-0.34 | 0.0010111 | 0.0035822 | 0.01374
-0.33 | 0.0013468 | 0.004646 | 0.017811
-0.32 | 0.0018228 | 0.006304 | 0.023549
-0.31 | 0.002466 | 0.008371 | 0.031545
-0.3 | 0.0033759 | 0.011278 | 0.042492
-0.29 | 0.0046133 | 0.015307 | 0.05801
-0.28 | 0.006543 | 0.02068 | 0.0792
-0.27 | 0.0089 | 0.028466 | 0.10887
-0.26 | 0.012128 | 0.038853 | 0.14855
-0.25 | 0.01657 | 0.053187 | 0.20219
-0.24 | 0.022626 | 0.07293 | 0.27606
-0.23 | 0.030955 | 0.09965 | 0.37717
-0.22 | 0.042353 | 0.13512 | 0.51151
-0.21 | 0.05802 | 0.18402 | 0.6928
-0.2 | 0.079 | 0.24777 | 0.94
-0.19 | 0.10706 | 0.33582 | 1.2637
-0.18 | 0.14537 | 0.45458 | 1.6869
-0.17 | 0.19659 | 0.609 | 2.2304
-0.16 | 0.26499 | 0.8149 | 2.9511
-0.15 | 0.35602 | 1.0826 | 3.8577
-0.14 | 0.47728 | 1.447 | 5.0201
-0.13 | 0.6424 | 1.8968 | 6.47
-0.12 | 0.8531 | 2.4993 | 8.229
-0.11 | 1.1354 | 3.2537 | 10.357
-0.1 | 1.4969 | 4.2139 | 12.861
-0.09 | 1.9697 | 5.4268 | 15.901
-0.08 | 2.5708 | 6.922 | 19.325
-0.07 | 3.3079 | 8.742 | 23.239
-0.06 | 4.2512 | 10.948 | 27.705
-0.05 | 5.4133 | 13.568 | 32.554
-0.04 | 6.77 | 16.573 | 38.071
-0.03 | 8.449 | 20.13 | 43.865
-0.02 | 10.423 | 24.186 | 50.262
-0.01 | 12.738 | 28.673 | 57.14
0 | 15.366 | 33.775 | 64.52
0.01 | 18.37 | 39.259 | 72.21
0.02 | 21.618 | 45.269 | 80.15
0.03 | 25.302 | 51.847 | 88.8
0.04 | 29.204 | 58.73 | 97.63
0.05 | 33.412 | 66.06 | 106.69
0.06 | 37.79 | 73.74 | 116.23
0.07 | 42.422 | 81.8 | 125.93
0.08 | 47.171 | 90.29 | 135.93
0.09 | 52.02 | 99.05 | 146.13
0.1 | 56.929 | 108.05 | 156.51
0.11 | 61.75 | 117.49 | 167.09
0.12 | 66.82 | 126.93 | 177.93
0.13 | 71.72 | 136.72 | 188.93
0.14 | 76.44 | 146.71 | 200.03
0.15 | 81.05 | 156.81 | 211.16
0.16 | 85.57 | 167.21 | 222.42
0.17 | 89.93 | 177.59 | 233.94
0.18 | 94.28 | 188.13 | 245.36
0.19 | 98.43 | 198.79 | 256.94
0.2 | 102.22 | 209.5 | 268.62
0.21 | 105.77 | 220.32 | 280.15
0.22 | 109.11 | 231.22 | 291.93
0.23 | 112.6 | 242.11 | 303.63
0.24 | 115.79 | 253.09 | 315.31
0.25 | 118.81 | 264.21 | 326.99
0.26 | 121.54 | 274.95 | 338.66
0.27 | 124.12 | 285.99 | 350.34
0.28 | 126.33 | 296.91 | 361.87
0.29 | 128.74 | 307.84 | 373.4
0.3 | 131.12 | 318.83 | 384.93
0.31 | 133.12 | 329.55 | 396.45
0.32 | 135.12 | 340.27 | 407.83
0.33 | 136.67 | 350.94 | 419.2
0.34 | 138.21 | 361.55 | 430.47
0.35 | 140.11 | 371.93 | 441.39
0.36 | 141.58 | 382.33 | 452.52
0.37 | 142.88 | 392.63 | 463.44
0.38 | 143.94 | 402.67 | 474.22
0.39 | 145.28 | 412.69 | 484.86
0.4 | 146.69 | 422.35 | 495.28
0.41 | 147.77 | 431.97 | 505.75
0.42 | 148.49 | 441.48 | 516.02
0.43 | 149.52 | 450.69 | 526.11
0.44 | 150.77 | 459.77 | 535.88
0.45 | 151.54 | 468.59 | 545.65
0.46 | 152.27 | 477.2 | 555.3
0.47 | 152.84 | 485.55 | 564.6
0.48 | 153.84 | 493.6 | 573.7
0.49 | 154.72 | 501.43 | 582.3
0.5 | 154.85 | 509.14 | 591.4

## Tranconductance (mS-mm)
VGS (V) | VDS = 0.100 V | VDS = 0.500 V | VDS = 0.900 V
-0.75 | -0.00354 | -0.01472 | -0.0417
-0.74 | -0.003725 | -0.014305 | -0.04165
-0.73 | -0.003485 | -0.01356 | -0.0432
-0.72 | -0.00314 | -0.01281 | -0.04095
-0.71 | -0.003115 | -0.012295 | -0.0358
-0.7 | -0.0029 | -0.012115 | -0.0367
-0.69 | -0.002615 | -0.011735 | -0.03945
-0.68 | -0.00269 | -0.01037 | -0.03685
-0.67 | -0.0026245 | -0.01001 | -0.034
-0.66 | -0.002335 | -0.01065 | -0.0307
-0.65 | -0.0023885 | -0.01012 | -0.031
-0.64 | -0.0021715 | -0.009695 | -0.0309
-0.63 | -0.001985 | -0.009045 | -0.02945
-0.62 | -0.0020385 | -0.007935 | -0.0316
-0.61 | -0.0019025 | -0.00778 | -0.0305
-0.6 | -0.0017725 | -0.00877 | -0.0279
-0.59 | -0.0018765 | -0.008615 | -0.02505
-0.58 | -0.0017605 | -0.00762 | -0.02365
-0.57 | -0.001498 | -0.007135 | -0.0245
-0.56 | -0.001508 | -0.006405 | -0.02575
-0.55 | -0.001457 | -0.0071 | -0.0231
-0.54 | -0.0013465 | -0.006615 | -0.01985
-0.53 | -0.0011995 | -0.00515 | -0.0209
-0.52 | -0.0010795 | -0.00592 | -0.02185
-0.51 | -0.001101 | -0.00553 | -0.0197
-0.5 | -0.00101 | -0.00466 | -0.0183
-0.49 | -0.0008415 | -0.00456 | -0.018
-0.48 | -0.0006145 | -0.003805 | -0.0158
-0.47 | -0.000569 | -0.00339 | -0.0162
-0.46 | -0.000458 | -0.00279 | -0.010925
-0.45 | -9.35e-05 | -0.001835 | -0.003775
-0.44 | 0.000213 | -0.0006 | -0.002695
-0.43 | 0.0006635 | 0.00173 | 0.002355
-0.42 | 0.0013845 | 0.00356 | 0.008595
-0.41 | 0.002301 | 0.006 | 0.019915
-0.4 | 0.003451 | 0.009985 | 0.037375
-0.39 | 0.005064 | 0.014965 | 0.056105
-0.38 | 0.00725 | 0.02229 | 0.07865
-0.37 | 0.0102955 | 0.033075 | 0.1174
-0.36 | 0.016326 | 0.0468 | 0.17135
-0.35 | 0.0227875 | 0.066265 | 0.24395
-0.34 | 0.0293 | 0.092435 | 0.3479
-0.33 | 0.040585 | 0.13609 | 0.49045
-0.32 | 0.05596 | 0.18625 | 0.6867
-0.31 | 0.077655 | 0.2487 | 0.94715
-0.3 | 0.107365 | 0.3468 | 1.32325
-0.29 | 0.158355 | 0.4701 | 1.8354
-0.28 | 0.214335 | 0.65795 | 2.543
-0.27 | 0.27925 | 0.90865 | 3.4675
-0.26 | 0.3835 | 1.23605 | 4.666
-0.25 | 0.5249 | 1.70385 | 6.3755
-0.24 | 0.71925 | 2.32315 | 8.749
-0.23 | 0.98635 | 3.1095 | 11.7725
-0.22 | 1.35325 | 4.2185 | 15.7815
-0.21 | 1.83235 | 5.6325 | 21.4245
-0.2 | 2.452 | 7.59 | 28.545
-0.19 | 3.3185 | 10.3405 | 37.345
-0.18 | 4.4765 | 13.659 | 48.335
-0.17 | 5.981 | 18.016 | 63.21
-0.16 | 7.9715 | 23.68 | 81.365
-0.15 | 10.6145 | 31.605 | 103.45
-0.14 | 14.319 | 40.71 | 130.615
-0.13 | 18.791 | 52.615 | 160.445
-0.12 | 24.65 | 67.845 | 194.35
-0.11 | 32.19 | 85.73 | 231.6
-0.1 | 41.715 | 108.655 | 277.2
-0.09 | 53.695 | 135.405 | 323.2
-0.08 | 66.91 | 165.76 | 366.9
-0.07 | 84.02 | 201.3 | 419
-0.06 | 105.27 | 241.3 | 465.75
-0.05 | 125.94 | 281.25 | 518.3
-0.04 | 151.785 | 328.1 | 565.55
-0.03 | 182.65 | 380.65 | 609.55
-0.02 | 214.45 | 427.15 | 663.75
-0.01 | 247.15 | 479.45 | 712.9
0 | 281.6 | 529.3 | 753.5
0.01 | 312.6 | 574.7 | 781.5
0.02 | 346.6 | 629.4 | 829.5
0.03 | 379.3 | 673.05 | 874
0.04 | 405.5 | 710.65 | 894.5
0.05 | 429.3 | 750.5 | 930
0.06 | 450.5 | 787 | 962
0.07 | 469.05 | 827.5 | 985
0.08 | 479.9 | 862.5 | 1010
0.09 | 487.9 | 888 | 1029
0.1 | 486.5 | 922 | 1048
0.11 | 494.55 | 944 | 1071
0.12 | 498.5 | 961.5 | 1092
0.13 | 481 | 989 | 1105
0.14 | 466.5 | 1004.5 | 1111.5
0.15 | 456.5 | 1025 | 1119.5
0.16 | 444 | 1039 | 1139
0.17 | 435.5 | 1046 | 1147
0.18 | 425 | 1060 | 1150
0.19 | 397 | 1068.5 | 1163
0.2 | 367 | 1076.5 | 1160.5
0.21 | 344.5 | 1086 | 1165.5
0.22 | 341.5 | 1089.5 | 1174
0.23 | 334 | 1093.5 | 1169
0.24 | 310.5 | 1105 | 1168
0.25 | 287.5 | 1093 | 1167.5
0.26 | 265.5 | 1089 | 1167.5
0.27 | 239.5 | 1098 | 1160.5
0.28 | 231 | 1092.5 | 1153
0.29 | 239.5 | 1096 | 1153
0.3 | 219 | 1085.5 | 1152.5
0.31 | 200 | 1072 | 1145
0.32 | 177.5 | 1069.5 | 1137.5
0.33 | 154.5 | 1064 | 1132
0.34 | 172 | 1049.5 | 1109.5
0.35 | 168.5 | 1039 | 1102.5
0.36 | 138.5 | 1035 | 1102.5
0.37 | 118 | 1017 | 1085
0.38 | 120 | 1003 | 1071
0.39 | 137.5 | 984 | 1053
0.4 | 124.5 | 964 | 1044.5
0.41 | 90 | 956.5 | 1037
0.42 | 87.5 | 936 | 1018
0.43 | 114 | 914.5 | 993
0.44 | 101 | 895 | 977
0.45 | 75 | 871.5 | 971
0.46 | 65 | 848 | 947.5
0.47 | 78.5 | 820 | 920
0.48 | 94 | 794 | 885
0.49 | 50.5 | 777 | 885
0.5 | 13 | 771 | 910