## IDS-VDS Characteristic (mA-mm)
VGS (V) | VDS = 0.100 V | VDS = 0.500 V | VDS = 0.900 V
-0.75 | 0.0005409 | 0.002236 | 0.007183
-0.74 | 0.0005207 | 0.0021575 | 0.007025
-0.73 | 0.00049274 | 0.0020826 | 0.006805
-0.72 | 0.00047184 | 0.0020159 | 0.006602
-0.71 | 0.00045161 | 0.0019447 | 0.006425
-0.7 | 0.00043322 | 0.0018551 | 0.006206
-0.69 | 0.00041568 | 0.0018008 | 0.006033
-0.68 | 0.00039689 | 0.001748 | 0.005822
-0.67 | 0.00038058 | 0.0016746 | 0.005654
-0.66 | 0.00036241 | 0.0016197 | 0.00549
-0.65 | 0.00034661 | 0.0015626 | 0.005361
-0.64 | 0.00033017 | 0.0015057 | 0.005174
-0.63 | 0.00031602 | 0.0014528 | 0.005024
-0.62 | 0.00030194 | 0.001411 | 0.0048563
-0.61 | 0.00028706 | 0.0013599 | 0.0047457
-0.6 | 0.00027481 | 0.0013071 | 0.004555
-0.59 | 0.00026374 | 0.0012517 | 0.004415
-0.58 | 0.00024943 | 0.0012107 | 0.0042893
-0.57 | 0.0002403 | 0.0011651 | 0.0041617
-0.56 | 0.00022932 | 0.0011264 | 0.0040241
-0.55 | 0.00021889 | 0.0010814 | 0.0038905
-0.54 | 0.00020976 | 0.0010406 | 0.0037705
-0.53 | 0.00020122 | 0.0010074 | 0.0036599
-0.52 | 0.00019178 | 0.0009691 | 0.0035686
-0.51 | 0.00018514 | 0.0009403 | 0.0034708
-0.5 | 0.00017732 | 0.0009085 | 0.0033835
-0.49 | 0.00016889 | 0.0008827 | 0.0033014
-0.48 | 0.00016462 | 0.0008587 | 0.0032213
-0.47 | 0.00016064 | 0.0008477 | 0.0031681
-0.46 | 0.00015878 | 0.0008269 | 0.0031187
-0.45 | 0.00015728 | 0.0008247 | 0.0030952
-0.44 | 0.00015978 | 0.0008259 | 0.0031126
-0.43 | 0.00016751 | 0.0008494 | 0.003174
-0.42 | 0.00017883 | 0.0008769 | 0.0033017
-0.41 | 0.00019723 | 0.0009284 | 0.0034957
-0.4 | 0.00022527 | 0.0010186 | 0.0037928
-0.39 | 0.00026669 | 0.0011561 | 0.0042579
-0.38 | 0.00032509 | 0.0013541 | 0.0049428
-0.37 | 0.00040873 | 0.0016281 | 0.005984
-0.36 | 0.00052499 | 0.0020099 | 0.007414
-0.35 | 0.0007197 | 0.0025404 | 0.009336
-0.34 | 0.0009539 | 0.0033131 | 0.012158
-0.33 | 0.0012782 | 0.0043495 | 0.016047
-0.32 | 0.0017221 | 0.00587 | 0.021557
-0.31 | 0.0023455 | 0.007873 | 0.029143
-0.3 | 0.0032022 | 0.010659 | 0.039897
-0.29 | 0.0043739 | 0.014525 | 0.054453
-0.28 | 0.006151 | 0.01971 | 0.07454
-0.27 | 0.008394 | 0.027081 | 0.1027
-0.26 | 0.011421 | 0.036972 | 0.13921
-0.25 | 0.015584 | 0.050668 | 0.19154
-0.24 | 0.021267 | 0.06958 | 0.2608
-0.23 | 0.028945 | 0.09478 | 0.3535
-0.22 | 0.039484 | 0.12818 | 0.48149
-0.21 | 0.053579 | 0.17429 | 0.6514
-0.2 | 0.07425 | 0.2345 | 0.8723
-0.19 | 0.10001 | 0.31761 | 1.1757
-0.18 | 0.13563 | 0.42864 | 1.5757
-0.17 | 0.18209 | 0.5725 | 2.0918
-0.16 | 0.24483 | 0.7672 | 2.7584
-0.15 | 0.32829 | 1.019 | 3.6039
-0.14 | 0.44012 | 1.3527 | 4.6972
-0.13 | 0.5885 | 1.7759 | 6.08
-0.12 | 0.7808 | 2.332 | 7.766
-0.11 | 1.0326 | 3.0529 | 9.763
-0.1 | 1.3639 | 3.9486 | 12.176
-0.09 | 1.7919 | 5.1018 | 15.085
-0.08 | 2.3332 | 6.499 | 18.468
-0.07 | 3.0257 | 8.24 | 22.183
-0.06 | 3.8832 | 10.322 | 26.537
-0.05 | 4.9605 | 12.829 | 31.497
-0.04 | 6.233 | 15.752 | 36.82
-0.03 | 7.781 | 19.187 | 42.78
-0.02 | 9.675 | 23.116 | 49.041
-0.01 | 11.871 | 27.607 | 55.961
0 | 14.42 | 32.636 | 63.5
0.01 | 17.296 | 38.027 | 71.35
0.02 | 20.475 | 44.034 | 79.48
0.03 | 24.052 | 50.585 | 88.25
0.04 | 27.951 | 57.48 | 97.19
0.05 | 32.166 | 64.9 | 106.63
0.06 | 36.571 | 72.81 | 116.41
0.07 | 41.273 | 80.98 | 126.5
0.08 | 46.099 | 89.65 | 136.79
0.09 | 51.074 | 98.59 | 147.32
0.1 | 56.184 | 107.89 | 158.05
0.11 | 61.15 | 117.41 | 169.16
0.12 | 66.31 | 127.29 | 180.48
0.13 | 71.48 | 137.29 | 191.68
0.14 | 76.54 | 147.57 | 203.3
0.15 | 81.49 | 158.03 | 214.96
0.16 | 86.4 | 168.62 | 226.66
0.17 | 91.02 | 179.46 | 238.57
0.18 | 95.51 | 190.36 | 250.33
0.19 | 99.75 | 201.36 | 262.45
0.2 | 103.97 | 212.6 | 274.46
0.21 | 107.98 | 223.66 | 286.64
0.22 | 111.84 | 235.06 | 298.74
0.23 | 115.37 | 246.38 | 310.78
0.24 | 118.67 | 257.67 | 322.92
0.25 | 121.76 | 269.14 | 335.14
0.26 | 124.79 | 280.45 | 347.19
0.27 | 127.87 | 291.78 | 359.02
0.28 | 130.51 | 303.08 | 371.07
0.29 | 132.94 | 314.43 | 383.02
0.3 | 135.27 | 325.64 | 394.92
0.31 | 137.29 | 336.87 | 406.74
0.32 | 139.57 | 347.91 | 418.24
0.33 | 141.54 | 358.96 | 429.89
0.34 | 143.44 | 369.92 | 441.33
0.35 | 144.94 | 380.57 | 452.7
0.36 | 146.61 | 391.22 | 463.88
0.37 | 148.21 | 401.83 | 475.05
0.38 | 149.71 | 412.19 | 485.97
0.39 | 150.92 | 422.31 | 496.65
0.4 | 152.02 | 432.25 | 507.2
0.41 | 153.47 | 441.96 | 517.6
0.42 | 154.6 | 451.69 | 528.02
0.43 | 155.7 | 461.07 | 538
0.44 | 156.51 | 470.14 | 547.86
0.45 | 157.16 | 479.02 | 557.56
0.46 | 158.43 | 487.69 | 566.92
0.47 | 159.23 | 496.1 | 575.8
0.48 | 160 | 504.23 | 585.1
0.49 | 160.62 | 511.94 | 593.6
0.5 | 161.48 | 519.46 | 602.2

## Tranconductance (mS-mm)
VGS (V) | VDS = 0.100 V | VDS = 0.500 V | VDS = 0.900 V
-0.75 | -0.00202 | -0.00785 | -0.0158
-0.74 | -0.002408 | -0.00767 | -0.0189
-0.73 | -0.002443 | -0.00708 | -0.02115
-0.72 | -0.0020565 | -0.006895 | -0.019
-0.71 | -0.001931 | -0.00804 | -0.0198
-0.7 | -0.0017965 | -0.007195 | -0.0196
-0.69 | -0.0018165 | -0.005355 | -0.0192
-0.68 | -0.001755 | -0.00631 | -0.01895
-0.67 | -0.001724 | -0.006415 | -0.0166
-0.66 | -0.0016985 | -0.0056 | -0.01465
-0.65 | -0.001612 | -0.0057 | -0.0158
-0.64 | -0.0015295 | -0.00549 | -0.01685
-0.63 | -0.0014115 | -0.004735 | -0.015885
-0.62 | -0.001448 | -0.004645 | -0.013915
-0.61 | -0.0013565 | -0.005195 | -0.015065
-0.6 | -0.001166 | -0.00541 | -0.016535
-0.59 | -0.001269 | -0.00482 | -0.013285
-0.58 | -0.001172 | -0.00433 | -0.012665
-0.57 | -0.0010055 | -0.004215 | -0.01326
-0.56 | -0.0010705 | -0.004185 | -0.01356
-0.55 | -0.000978 | -0.00429 | -0.01268
-0.54 | -0.0008835 | -0.0037 | -0.01153
-0.53 | -0.000899 | -0.003575 | -0.010095
-0.52 | -0.000804 | -0.003355 | -0.009455
-0.51 | -0.000723 | -0.00303 | -0.009255
-0.5 | -0.0008125 | -0.00288 | -0.00847
-0.49 | -0.000635 | -0.00249 | -0.00811
-0.48 | -0.0004125 | -0.00175 | -0.006665
-0.47 | -0.000292 | -0.00159 | -0.00513
-0.46 | -0.000168 | -0.00115 | -0.003645
-0.45 | 5e-05 | -5e-05 | -0.000305
-0.44 | 0.0005115 | 0.001235 | 0.00394
-0.43 | 0.0009525 | 0.00255 | 0.009455
-0.42 | 0.001486 | 0.00395 | 0.016085
-0.41 | 0.002322 | 0.007085 | 0.024555
-0.4 | 0.003473 | 0.011385 | 0.03811
-0.39 | 0.004991 | 0.016775 | 0.0575
-0.38 | 0.007102 | 0.0236 | 0.086305
-0.37 | 0.009995 | 0.03279 | 0.12356
-0.36 | 0.0155485 | 0.045615 | 0.1676
-0.35 | 0.0214455 | 0.06516 | 0.2372
-0.34 | 0.027925 | 0.090455 | 0.33555
-0.33 | 0.03841 | 0.127845 | 0.46995
-0.32 | 0.053365 | 0.176175 | 0.6548
-0.31 | 0.074005 | 0.23945 | 0.917
-0.3 | 0.10142 | 0.3326 | 1.2655
-0.29 | 0.14744 | 0.45255 | 1.73215
-0.28 | 0.201005 | 0.6278 | 2.41235
-0.27 | 0.2635 | 0.8631 | 3.2335
-0.26 | 0.3595 | 1.17935 | 4.442
-0.25 | 0.4923 | 1.6304 | 6.0795
-0.24 | 0.66805 | 2.2056 | 8.098
-0.23 | 0.91085 | 2.93 | 11.0345
-0.22 | 1.2317 | 3.9755 | 14.895
-0.21 | 1.7383 | 5.316 | 19.5405
-0.2 | 2.32155 | 7.166 | 26.215
-0.19 | 3.069 | 9.707 | 35.17
-0.18 | 4.104 | 12.7445 | 45.805
-0.17 | 5.46 | 16.928 | 59.135
-0.16 | 7.31 | 22.325 | 75.605
-0.15 | 9.7645 | 29.275 | 96.94
-0.14 | 13.0105 | 37.845 | 123.805
-0.13 | 17.034 | 48.965 | 153.44
-0.12 | 22.205 | 63.85 | 184.15
-0.11 | 29.155 | 80.83 | 220.5
-0.1 | 37.965 | 102.445 | 266.1
-0.09 | 48.465 | 127.52 | 314.6
-0.08 | 61.69 | 156.91 | 354.9
-0.07 | 77.5 | 191.15 | 403.45
-0.06 | 96.74 | 229.45 | 465.7
-0.05 | 117.49 | 271.5 | 514.15
-0.04 | 141.025 | 317.9 | 564.15
-0.03 | 172.1 | 368.2 | 611.05
-0.02 | 204.5 | 421 | 659.05
-0.01 | 237.25 | 476 | 722.95
0 | 271.25 | 521 | 769.45
0.01 | 302.75 | 569.9 | 799
0.02 | 337.8 | 627.9 | 845
0.03 | 373.8 | 672.3 | 885.5
0.04 | 405.7 | 715.75 | 919
0.05 | 431 | 766.5 | 961
0.06 | 455.35 | 804 | 993.5
0.07 | 476.4 | 842 | 1019
0.08 | 490.05 | 880.5 | 1041
0.09 | 504.25 | 912 | 1063
0.1 | 503.8 | 941 | 1092
0.11 | 506.3 | 970 | 1121.5
0.12 | 516.5 | 994 | 1126
0.13 | 511.5 | 1014 | 1141
0.14 | 500.5 | 1037 | 1164
0.15 | 493 | 1052.5 | 1168
0.16 | 476.5 | 1071.5 | 1180.5
0.17 | 455.5 | 1087 | 1183.5
0.18 | 436.5 | 1095 | 1194
0.19 | 423 | 1112 | 1206.5
0.2 | 411.5 | 1115 | 1209.5
0.21 | 393.5 | 1123 | 1214
0.22 | 369.5 | 1136 | 1207
0.23 | 341.5 | 1130.5 | 1209
0.24 | 319.5 | 1138 | 1218
0.25 | 306 | 1139 | 1213.5
0.26 | 305.5 | 1132 | 1194
0.27 | 286 | 1131.5 | 1194
0.28 | 253.5 | 1132.5 | 1200
0.29 | 238 | 1128 | 1192.5
0.3 | 217.5 | 1122 | 1186
0.31 | 215 | 1113.5 | 1166
0.32 | 212.5 | 1104.5 | 1157.5
0.33 | 193.5 | 1100.5 | 1154.5
0.34 | 170 | 1080.5 | 1140.5
0.35 | 158.5 | 1065 | 1127.5
0.36 | 163.5 | 1063 | 1117.5
0.37 | 155 | 1048.5 | 1104.5
0.38 | 135.5 | 1024 | 1080
0.39 | 115.5 | 1003 | 1061.5
0.4 | 127.5 | 982.5 | 1047.5
0.41 | 129 | 972 | 1041
0.42 | 111.5 | 955.5 | 1020
0.43 | 95.5 | 922.5 | 992
0.44 | 73 | 897.5 | 978
0.45 | 96 | 877.5 | 953
0.46 | 103.5 | 854 | 912
0.47 | 78.5 | 827 | 909
0.48 | 69.5 | 792 | 890
0.49 | 74 | 761.5 | 855
0.5 | 86 | 752 | 860