## IDS-VDS Characteristic (mA-mm)
VGS (V) | VDS = 0.100 V | VDS = 0.500 V | VDS = 0.900 V
-0.75 | 0.0005622 | 0.0022197 | 0.007299
-0.74 | 0.0005324 | 0.0021623 | 0.007081
-0.73 | 0.0005116 | 0.0020869 | 0.006876
-0.72 | 0.00048574 | 0.0020276 | 0.006694
-0.71 | 0.0004629 | 0.0019555 | 0.006468
-0.7 | 0.00044392 | 0.00189 | 0.006309
-0.69 | 0.00042372 | 0.0018166 | 0.006138
-0.68 | 0.00040734 | 0.0017513 | 0.005913
-0.67 | 0.00038665 | 0.001681 | 0.005767
-0.66 | 0.00037248 | 0.0016426 | 0.00558
-0.65 | 0.00035449 | 0.0015827 | 0.005441
-0.64 | 0.00033967 | 0.0015333 | 0.005242
-0.63 | 0.0003245 | 0.0014707 | 0.005117
-0.62 | 0.00030963 | 0.0014209 | 0.0049558
-0.61 | 0.00029678 | 0.0013801 | 0.0047903
-0.6 | 0.00028237 | 0.001331 | 0.0046521
-0.59 | 0.00027045 | 0.0012779 | 0.0045187
-0.58 | 0.00025827 | 0.0012406 | 0.004367
-0.57 | 0.00024772 | 0.0011873 | 0.0042521
-0.56 | 0.00023452 | 0.0011424 | 0.0041105
-0.55 | 0.00022403 | 0.0011036 | 0.0040046
-0.54 | 0.00021325 | 0.0010608 | 0.0038895
-0.53 | 0.00020474 | 0.0010269 | 0.0037534
-0.52 | 0.00019666 | 0.0009942 | 0.0036426
-0.51 | 0.00018577 | 0.0009655 | 0.0035607
-0.5 | 0.00018008 | 0.0009314 | 0.0034676
-0.49 | 0.00017333 | 0.0009165 | 0.0033875
-0.48 | 0.0001683 | 0.0008937 | 0.0033198
-0.47 | 0.00016351 | 0.0008734 | 0.0032869
-0.46 | 0.00016078 | 0.000859 | 0.0032308
-0.45 | 0.00016217 | 0.0008565 | 0.0032196
-0.44 | 0.00016522 | 0.0008664 | 0.0032617
-0.43 | 0.00017235 | 0.00088 | 0.0033324
-0.42 | 0.00018488 | 0.0009246 | 0.0034482
-0.41 | 0.00020458 | 0.0009844 | 0.0036934
-0.4 | 0.00023524 | 0.001086 | 0.0040409
-0.39 | 0.00028059 | 0.0012328 | 0.0045697
-0.38 | 0.00034426 | 0.0014464 | 0.0053534
-0.37 | 0.00043372 | 0.0017462 | 0.006557
-0.36 | 0.0005618 | 0.0021672 | 0.008076
-0.35 | 0.0007731 | 0.0027485 | 0.010307
-0.34 | 0.0010277 | 0.0035891 | 0.013443
-0.33 | 0.0013759 | 0.004738 | 0.017818
-0.32 | 0.0018582 | 0.00645 | 0.023864
-0.31 | 0.00252 | 0.008602 | 0.032348
-0.3 | 0.0034388 | 0.011718 | 0.044187
-0.29 | 0.0046771 | 0.015862 | 0.06025
-0.28 | 0.006607 | 0.021658 | 0.08278
-0.27 | 0.009003 | 0.029468 | 0.11288
-0.26 | 0.012265 | 0.040213 | 0.1541
-0.25 | 0.016659 | 0.054805 | 0.21021
-0.24 | 0.02276 | 0.07523 | 0.28579
-0.23 | 0.031011 | 0.10247 | 0.38904
-0.22 | 0.042248 | 0.13833 | 0.52439
-0.21 | 0.0576 | 0.18743 | 0.7101
-0.2 | 0.07804 | 0.2537 | 0.9583
-0.19 | 0.1054 | 0.34085 | 1.2801
-0.18 | 0.14283 | 0.45926 | 1.7035
-0.17 | 0.19203 | 0.6125 | 2.2619
-0.16 | 0.2578 | 0.8194 | 2.9674
-0.15 | 0.34624 | 1.0889 | 3.8859
-0.14 | 0.46202 | 1.4438 | 5.0348
-0.13 | 0.6185 | 1.9024 | 6.474
-0.12 | 0.8182 | 2.488 | 8.232
-0.11 | 1.0865 | 3.2327 | 10.319
-0.1 | 1.4318 | 4.1908 | 12.878
-0.09 | 1.8791 | 5.3811 | 15.821
-0.08 | 2.4481 | 6.824 | 19.254
-0.07 | 3.1606 | 8.63 | 23.177
-0.06 | 4.0543 | 10.799 | 27.579
-0.05 | 5.1596 | 13.376 | 32.536
-0.04 | 6.465 | 16.395 | 37.888
-0.03 | 8.054 | 19.827 | 43.843
-0.02 | 9.977 | 23.836 | 50.189
-0.01 | 12.209 | 28.311 | 57.04
0 | 14.759 | 33.386 | 64.45
0.01 | 17.699 | 38.814 | 72.17
0.02 | 20.873 | 44.825 | 80.39
0.03 | 24.485 | 51.296 | 88.84
0.04 | 28.332 | 58.09 | 97.77
0.05 | 32.487 | 65.54 | 106.93
0.06 | 36.832 | 73.22 | 116.57
0.07 | 41.481 | 81.53 | 126.35
0.08 | 46.224 | 89.86 | 136.45
0.09 | 51.117 | 98.61 | 146.73
0.1 | 56.12 | 107.73 | 157.35
0.11 | 60.99 | 117.05 | 168.04
0.12 | 66.05 | 126.72 | 178.85
0.13 | 71.03 | 136.53 | 190.06
0.14 | 75.84 | 146.61 | 201.24
0.15 | 80.59 | 156.72 | 212.5
0.16 | 85.29 | 167.21 | 224.12
0.17 | 89.85 | 177.59 | 235.45
0.18 | 94.26 | 188.23 | 247.12
0.19 | 98.35 | 198.99 | 258.81
0.2 | 102.14 | 209.78 | 270.45
0.21 | 105.99 | 220.92 | 282.31
0.22 | 109.51 | 231.69 | 293.97
0.23 | 113.08 | 242.77 | 305.79
0.24 | 116.32 | 253.8 | 317.59
0.25 | 119.35 | 264.86 | 329.38
0.26 | 122.04 | 275.96 | 341.04
0.27 | 124.74 | 286.95 | 352.85
0.28 | 127.21 | 298 | 364.48
0.29 | 129.7 | 308.92 | 376.12
0.3 | 132.04 | 319.99 | 387.95
0.31 | 134.06 | 330.8 | 399.22
0.32 | 136.01 | 341.55 | 410.69
0.33 | 137.63 | 352.34 | 422.16
0.34 | 139.42 | 362.99 | 433.29
0.35 | 141.26 | 373.49 | 444.42
0.36 | 142.62 | 383.77 | 455.29
0.37 | 143.94 | 394.18 | 466.29
0.38 | 145.22 | 404.22 | 477.09
0.39 | 146.65 | 414.26 | 487.61
0.4 | 147.87 | 423.99 | 497.98
0.41 | 148.89 | 433.52 | 508.32
0.42 | 149.74 | 443.04 | 518.52
0.43 | 150.96 | 452.26 | 528.52
0.44 | 151.92 | 461.3 | 538.37
0.45 | 152.59 | 469.97 | 547.79
0.46 | 153.52 | 478.51 | 557.36
0.47 | 154.2 | 486.81 | 566.55
0.48 | 155.12 | 494.86 | 575
0.49 | 155.9 | 502.63 | 584.2
0.5 | 156.13 | 509.97 | 592.6

## Tranconductance (mS-mm)
VGS (V) | VDS = 0.100 V | VDS = 0.500 V | VDS = 0.900 V
-0.75 | -0.00298 | -0.00574 | -0.0218
-0.74 | -0.00253 | -0.00664 | -0.02115
-0.73 | -0.002333 | -0.006735 | -0.01935
-0.72 | -0.002435 | -0.00657 | -0.0204
-0.71 | -0.002091 | -0.00688 | -0.01925
-0.7 | -0.001959 | -0.006945 | -0.0165
-0.69 | -0.001829 | -0.006935 | -0.0198
-0.68 | -0.0018535 | -0.00678 | -0.01855
-0.67 | -0.001743 | -0.005435 | -0.01665
-0.66 | -0.001608 | -0.004915 | -0.0163
-0.65 | -0.0016405 | -0.005465 | -0.0169
-0.64 | -0.0014995 | -0.0056 | -0.0162
-0.63 | -0.001502 | -0.00562 | -0.01431
-0.62 | -0.001386 | -0.00453 | -0.016335
-0.61 | -0.001363 | -0.004495 | -0.015185
-0.6 | -0.0013165 | -0.00511 | -0.01358
-0.59 | -0.001205 | -0.00452 | -0.014255
-0.58 | -0.0011365 | -0.00453 | -0.01333
-0.57 | -0.0011875 | -0.00491 | -0.012825
-0.56 | -0.0011845 | -0.004185 | -0.012375
-0.55 | -0.0010635 | -0.00408 | -0.01105
-0.54 | -0.0009645 | -0.003835 | -0.01256
-0.53 | -0.0008295 | -0.00333 | -0.012345
-0.52 | -0.0009485 | -0.00307 | -0.009635
-0.51 | -0.000829 | -0.00314 | -0.00875
-0.5 | -0.000622 | -0.00245 | -0.00866
-0.49 | -0.000589 | -0.001885 | -0.00739
-0.48 | -0.000491 | -0.002155 | -0.00503
-0.47 | -0.000376 | -0.001735 | -0.00445
-0.46 | -6.7e-05 | -0.000845 | -0.003365
-0.45 | 0.000222 | 0.00037 | 0.001545
-0.44 | 0.000509 | 0.001175 | 0.00564
-0.43 | 0.000983 | 0.00291 | 0.009325
-0.42 | 0.0016115 | 0.00522 | 0.01805
-0.41 | 0.002518 | 0.00807 | 0.029635
-0.4 | 0.0038005 | 0.01242 | 0.043815
-0.39 | 0.005451 | 0.01802 | 0.065625
-0.38 | 0.0076565 | 0.02567 | 0.099365
-0.37 | 0.010877 | 0.03604 | 0.13613
-0.36 | 0.016969 | 0.050115 | 0.1875
-0.35 | 0.023295 | 0.071095 | 0.26835
-0.34 | 0.03014 | 0.099475 | 0.37555
-0.33 | 0.041525 | 0.143045 | 0.52105
-0.32 | 0.057205 | 0.1932 | 0.7265
-0.31 | 0.07903 | 0.2634 | 1.01615
-0.3 | 0.107855 | 0.363 | 1.3951
-0.29 | 0.15841 | 0.497 | 1.92965
-0.28 | 0.216295 | 0.6803 | 2.6315
-0.27 | 0.2829 | 0.92775 | 3.566
-0.26 | 0.3828 | 1.26685 | 4.8665
-0.25 | 0.52475 | 1.75085 | 6.5845
-0.24 | 0.7176 | 2.38325 | 8.9415
-0.23 | 0.9744 | 3.155 | 11.93
-0.22 | 1.32945 | 4.248 | 16.053
-0.21 | 1.7896 | 5.7685 | 21.6955
-0.2 | 2.39 | 7.671 | 28.5
-0.19 | 3.2395 | 10.278 | 37.26
-0.18 | 4.3315 | 13.5825 | 49.09
-0.17 | 5.7485 | 18.007 | 63.195
-0.16 | 7.7105 | 23.82 | 81.2
-0.15 | 10.211 | 31.22 | 103.37
-0.14 | 13.613 | 40.675 | 129.405
-0.13 | 17.809 | 52.21 | 159.86
-0.12 | 23.4 | 66.515 | 192.25
-0.11 | 30.68 | 85.14 | 232.3
-0.1 | 39.63 | 107.42 | 275.1
-0.09 | 50.815 | 131.66 | 318.8
-0.08 | 64.075 | 162.445 | 367.8
-0.07 | 80.31 | 198.75 | 416.25
-0.06 | 99.95 | 237.3 | 467.95
-0.05 | 120.535 | 279.8 | 515.45
-0.04 | 144.72 | 322.55 | 565.35
-0.03 | 175.6 | 372.05 | 615.05
-0.02 | 207.75 | 424.2 | 659.85
-0.01 | 239.1 | 477.5 | 713.05
0 | 274.5 | 525.15 | 756.5
0.01 | 305.7 | 571.95 | 797
0.02 | 339.3 | 624.1 | 833.5
0.03 | 372.95 | 663.25 | 869
0.04 | 400.1 | 712.2 | 904.5
0.05 | 425 | 756.5 | 940
0.06 | 449.7 | 799.5 | 971
0.07 | 469.6 | 832 | 994
0.08 | 481.8 | 854 | 1019
0.09 | 494.8 | 893.5 | 1045
0.1 | 493.65 | 922 | 1065.5
0.11 | 496.5 | 949.5 | 1075
0.12 | 502 | 974 | 1101
0.13 | 489.5 | 994.5 | 1119.5
0.14 | 478 | 1009.5 | 1122
0.15 | 472.5 | 1030 | 1144
0.16 | 463 | 1043.5 | 1147.5
0.17 | 448.5 | 1051 | 1150
0.18 | 425 | 1070 | 1168
0.19 | 394 | 1077.5 | 1166.5
0.2 | 382 | 1096.5 | 1175
0.21 | 368.5 | 1095.5 | 1176
0.22 | 354.5 | 1092.5 | 1174
0.23 | 340.5 | 1105.5 | 1181
0.24 | 313.5 | 1104.5 | 1179.5
0.25 | 286 | 1108 | 1172.5
0.26 | 269.5 | 1104.5 | 1173.5
0.27 | 258.5 | 1102 | 1172
0.28 | 248 | 1098.5 | 1163.5
0.29 | 241.5 | 1099.5 | 1173.5
0.3 | 218 | 1094 | 1155
0.31 | 198.5 | 1078 | 1137
0.32 | 178.5 | 1077 | 1147
0.33 | 170.5 | 1072 | 1130
0.34 | 181.5 | 1057.5 | 1113
0.35 | 160 | 1039 | 1100
0.36 | 134 | 1034.5 | 1093.5
0.37 | 130 | 1022.5 | 1090
0.38 | 135.5 | 1004 | 1066
0.39 | 132.5 | 988.5 | 1044.5
0.4 | 112 | 963 | 1035.5
0.41 | 93.5 | 952.5 | 1027
0.42 | 103.5 | 937 | 1010
0.43 | 109 | 913 | 992.5
0.44 | 81.5 | 885.5 | 963.5
0.45 | 80 | 860.5 | 949.5
0.46 | 80.5 | 842 | 938
0.47 | 80 | 817.5 | 882
0.48 | 85 | 791 | 882.5
0.49 | 50.5 | 755.5 | 880
0.5 | 23 | 734 | 840