## IDS-VDS Characteristic (mA-mm)
VGS (V) | VDS = 0.100 V | VDS = 0.500 V | VDS = 0.900 V
-0.75 | 0.0006169 | 0.0026107 | 0.008843
-0.74 | 0.0005864 | 0.002518 | 0.008604
-0.73 | 0.0005644 | 0.0024402 | 0.008356
-0.72 | 0.0005375 | 0.0023536 | 0.008054
-0.71 | 0.0005123 | 0.0022716 | 0.007835
-0.7 | 0.00048579 | 0.0021873 | 0.007622
-0.69 | 0.00046459 | 0.0020995 | 0.007359
-0.68 | 0.00043837 | 0.0020229 | 0.007144
-0.67 | 0.00042176 | 0.0019495 | 0.00693
-0.66 | 0.00040293 | 0.0018842 | 0.006718
-0.65 | 0.00038542 | 0.0018194 | 0.006539
-0.64 | 0.00036807 | 0.0017437 | 0.006322
-0.63 | 0.0003538 | 0.0016791 | 0.006081
-0.62 | 0.00033694 | 0.0016189 | 0.005911
-0.61 | 0.00031982 | 0.0015567 | 0.00574
-0.6 | 0.00030223 | 0.0014994 | 0.005574
-0.59 | 0.00029032 | 0.0014398 | 0.005382
-0.58 | 0.00027604 | 0.0013937 | 0.005162
-0.57 | 0.00026333 | 0.0013417 | 0.005045
-0.56 | 0.00025139 | 0.0012958 | 0.0048823
-0.55 | 0.00024093 | 0.0012369 | 0.0047484
-0.54 | 0.00022881 | 0.0011949 | 0.0045558
-0.53 | 0.0002187 | 0.0011526 | 0.0044237
-0.52 | 0.00020904 | 0.0011107 | 0.0043125
-0.51 | 0.00019972 | 0.0010639 | 0.0041335
-0.5 | 0.00019037 | 0.001031 | 0.0040498
-0.49 | 0.0001836 | 0.0010037 | 0.0039235
-0.48 | 0.00017812 | 0.0009706 | 0.0038216
-0.47 | 0.00017212 | 0.0009453 | 0.0037773
-0.46 | 0.00016923 | 0.0009281 | 0.0037123
-0.45 | 0.00016737 | 0.0009129 | 0.0036379
-0.44 | 0.00016858 | 0.0009119 | 0.0036419
-0.43 | 0.00017297 | 0.0009306 | 0.003669
-0.42 | 0.00018414 | 0.0009517 | 0.0038014
-0.41 | 0.00020115 | 0.0009987 | 0.0039197
-0.4 | 0.00022774 | 0.0010852 | 0.0042032
-0.39 | 0.00026728 | 0.0012085 | 0.0046256
-0.38 | 0.00032504 | 0.0013895 | 0.0052816
-0.37 | 0.00040612 | 0.0016573 | 0.006278
-0.36 | 0.00052 | 0.0020311 | 0.007586
-0.35 | 0.0007135 | 0.0025483 | 0.00949
-0.34 | 0.0009451 | 0.0032811 | 0.012182
-0.33 | 0.00126 | 0.0043194 | 0.015937
-0.32 | 0.0017021 | 0.005783 | 0.021299
-0.31 | 0.0023061 | 0.007736 | 0.028627
-0.3 | 0.003152 | 0.010483 | 0.038851
-0.29 | 0.0042968 | 0.014202 | 0.053071
-0.28 | 0.006052 | 0.019405 | 0.07287
-0.27 | 0.008285 | 0.026437 | 0.09965
-0.26 | 0.011302 | 0.03602 | 0.13663
-0.25 | 0.015389 | 0.049348 | 0.18655
-0.24 | 0.02097 | 0.06834 | 0.25415
-0.23 | 0.028655 | 0.09296 | 0.34815
-0.22 | 0.038988 | 0.12567 | 0.47045
-0.21 | 0.05308 | 0.17018 | 0.6383
-0.2 | 0.07348 | 0.23057 | 0.8629
-0.19 | 0.09939 | 0.31112 | 1.1559
-0.18 | 0.13452 | 0.42063 | 1.5432
-0.17 | 0.18152 | 0.561 | 2.0599
-0.16 | 0.24349 | 0.752 | 2.705
-0.15 | 0.32677 | 0.9983 | 3.5517
-0.14 | 0.44052 | 1.3313 | 4.6507
-0.13 | 0.5849 | 1.757 | 5.999
-0.12 | 0.7812 | 2.303 | 7.637
-0.11 | 1.03 | 3.0183 | 9.668
-0.1 | 1.3613 | 3.8974 | 12.071
-0.09 | 1.7935 | 5.0534 | 14.963
-0.08 | 2.3333 | 6.417 | 18.248
-0.07 | 3.0254 | 8.134 | 21.951
-0.06 | 3.8882 | 10.167 | 26.234
-0.05 | 4.9618 | 12.675 | 31.027
-0.04 | 6.227 | 15.592 | 36.259
-0.03 | 7.811 | 18.939 | 42.027
-0.02 | 9.647 | 22.839 | 48.256
-0.01 | 11.851 | 27.122 | 55.022
0 | 14.374 | 32.133 | 62.33
0.01 | 17.232 | 37.47 | 69.93
0.02 | 20.382 | 43.343 | 77.93
0.03 | 23.94 | 49.665 | 86.37
0.04 | 27.779 | 56.484 | 95.13
0.05 | 31.873 | 63.64 | 104.22
0.06 | 36.21 | 71.35 | 113.72
0.07 | 40.797 | 79.47 | 123.55
0.08 | 45.582 | 87.82 | 133.36
0.09 | 50.455 | 96.61 | 143.75
0.1 | 55.429 | 105.45 | 154.25
0.11 | 60.33 | 114.76 | 164.85
0.12 | 65.4 | 124.43 | 175.95
0.13 | 70.37 | 134.17 | 186.77
0.14 | 75.26 | 144.14 | 198.11
0.15 | 79.99 | 154.2 | 209.29
0.16 | 84.74 | 164.71 | 220.83
0.17 | 89.29 | 175.15 | 232.32
0.18 | 93.64 | 185.69 | 243.81
0.19 | 97.83 | 196.34 | 255.45
0.2 | 101.79 | 207.17 | 267.16
0.21 | 105.55 | 218.19 | 279.13
0.22 | 109.14 | 229.13 | 290.71
0.23 | 112.72 | 240.13 | 302.54
0.24 | 115.93 | 250.96 | 314.35
0.25 | 119.03 | 262.24 | 326.19
0.26 | 121.86 | 273.31 | 338.06
0.27 | 124.4 | 284.33 | 349.68
0.28 | 127.12 | 295.37 | 361.41
0.29 | 129.46 | 306.24 | 373.09
0.3 | 131.78 | 317.43 | 384.82
0.31 | 133.92 | 328.22 | 396.29
0.32 | 135.71 | 339.02 | 407.68
0.33 | 137.67 | 349.82 | 419.07
0.34 | 139.41 | 360.4 | 430.35
0.35 | 141.06 | 370.98 | 441.53
0.36 | 142.62 | 381.37 | 452.51
0.37 | 144.03 | 391.73 | 463.53
0.38 | 145.32 | 401.88 | 474.37
0.39 | 146.75 | 411.88 | 484.94
0.4 | 147.89 | 421.74 | 495.48
0.41 | 148.88 | 431.38 | 505.7
0.42 | 150.09 | 441 | 516.03
0.43 | 150.99 | 450.15 | 526.11
0.44 | 152.02 | 459.22 | 535.92
0.45 | 152.94 | 468.04 | 545.59
0.46 | 153.52 | 476.7 | 555.11
0.47 | 154.48 | 485.04 | 564.43
0.48 | 155.28 | 493.11 | 573.3
0.49 | 155.97 | 500.93 | 582.1
0.5 | 156.51 | 508.51 | 591

## Tranconductance (mS-mm)
VGS (V) | VDS = 0.100 V | VDS = 0.500 V | VDS = 0.900 V
-0.75 | -0.00305 | -0.00927 | -0.0239
-0.74 | -0.002625 | -0.008525 | -0.02435
-0.73 | -0.002445 | -0.00822 | -0.0275
-0.72 | -0.002605 | -0.00843 | -0.02605
-0.71 | -0.0025855 | -0.008315 | -0.0216
-0.7 | -0.0023855 | -0.008605 | -0.0238
-0.69 | -0.002371 | -0.00822 | -0.0239
-0.68 | -0.0021415 | -0.0075 | -0.02145
-0.67 | -0.001772 | -0.006935 | -0.0213
-0.66 | -0.001817 | -0.006505 | -0.01955
-0.65 | -0.001743 | -0.007025 | -0.0198
-0.64 | -0.001581 | -0.007015 | -0.0229
-0.63 | -0.0015565 | -0.00624 | -0.02055
-0.62 | -0.001699 | -0.00612 | -0.01705
-0.61 | -0.0017355 | -0.005975 | -0.01685
-0.6 | -0.001475 | -0.005845 | -0.0179
-0.59 | -0.0013095 | -0.005285 | -0.0206
-0.58 | -0.0013495 | -0.004905 | -0.01685
-0.57 | -0.0012325 | -0.004895 | -0.013985
-0.56 | -0.00112 | -0.00524 | -0.01483
-0.55 | -0.001129 | -0.005045 | -0.016325
-0.54 | -0.0011115 | -0.004215 | -0.016235
-0.53 | -0.0009885 | -0.00421 | -0.012165
-0.52 | -0.000949 | -0.004435 | -0.01451
-0.51 | -0.0009335 | -0.003985 | -0.013135
-0.5 | -0.000806 | -0.00301 | -0.0105
-0.49 | -0.0006125 | -0.00302 | -0.01141
-0.48 | -0.000574 | -0.00292 | -0.00731
-0.47 | -0.0004445 | -0.002125 | -0.005465
-0.46 | -0.0002375 | -0.00162 | -0.00697
-0.45 | -3.25e-05 | -0.00081 | -0.00352
-0.44 | 0.00028 | 0.000885 | 0.001555
-0.43 | 0.000778 | 0.00199 | 0.007975
-0.42 | 0.001409 | 0.003405 | 0.012535
-0.41 | 0.00218 | 0.006675 | 0.02009
-0.4 | 0.0033065 | 0.01049 | 0.035295
-0.39 | 0.004865 | 0.015215 | 0.05392
-0.38 | 0.006942 | 0.02244 | 0.08262
-0.37 | 0.009748 | 0.03208 | 0.11522
-0.36 | 0.015369 | 0.04455 | 0.1606
-0.35 | 0.021255 | 0.0625 | 0.2298
-0.34 | 0.027325 | 0.088555 | 0.32235
-0.33 | 0.03785 | 0.125095 | 0.45585
-0.32 | 0.052305 | 0.17083 | 0.6345
-0.31 | 0.072495 | 0.235 | 0.8776
-0.3 | 0.099535 | 0.3233 | 1.2222
-0.29 | 0.145 | 0.4461 | 1.70095
-0.28 | 0.19941 | 0.61175 | 2.32895
-0.27 | 0.2625 | 0.83075 | 3.188
-0.26 | 0.3552 | 1.14555 | 4.345
-0.25 | 0.4834 | 1.616 | 5.876
-0.24 | 0.6633 | 2.1806 | 8.08
-0.23 | 0.9009 | 2.8665 | 10.815
-0.22 | 1.22125 | 3.861 | 14.5075
-0.21 | 1.7246 | 5.245 | 19.6225
-0.2 | 2.3155 | 7.047 | 25.88
-0.19 | 3.052 | 9.503 | 34.015
-0.18 | 4.1065 | 12.494 | 45.2
-0.17 | 5.4485 | 16.5685 | 58.09
-0.16 | 7.2625 | 21.865 | 74.59
-0.15 | 9.8515 | 28.965 | 97.285
-0.14 | 12.9065 | 37.935 | 122.365
-0.13 | 17.034 | 48.585 | 149.315
-0.12 | 22.255 | 63.065 | 183.45
-0.11 | 29.005 | 79.72 | 221.7
-0.1 | 38.175 | 101.755 | 264.75
-0.09 | 48.6 | 125.98 | 308.85
-0.08 | 61.595 | 154.03 | 349.4
-0.07 | 77.745 | 187.5 | 399.3
-0.06 | 96.82 | 227.05 | 453.8
-0.05 | 116.94 | 271.25 | 501.25
-0.04 | 142.46 | 313.2 | 550
-0.03 | 171 | 362.35 | 599.85
-0.02 | 202 | 409.15 | 649.75
-0.01 | 236.35 | 464.7 | 703.7
0 | 269.05 | 517.4 | 745.4
0.01 | 300.4 | 560.5 | 780
0.02 | 335.4 | 609.75 | 822
0.03 | 369.85 | 657.05 | 860
0.04 | 396.65 | 698.75 | 892.5
0.05 | 421.55 | 743.3 | 929.5
0.06 | 446.2 | 791.5 | 966.5
0.07 | 468.6 | 823.5 | 982
0.08 | 482.9 | 857 | 1010
0.09 | 492.35 | 881.5 | 1044.5
0.1 | 493.75 | 907.5 | 1055
0.11 | 498.55 | 949 | 1085
0.12 | 502 | 970.5 | 1096
0.13 | 493 | 985.5 | 1108
0.14 | 481 | 1001.5 | 1126
0.15 | 474 | 1028.5 | 1136
0.16 | 465 | 1047.5 | 1151.5
0.17 | 445 | 1049 | 1149
0.18 | 427 | 1059.5 | 1156.5
0.19 | 407.5 | 1074 | 1167.5
0.2 | 386 | 1092.5 | 1184
0.21 | 367.5 | 1098 | 1177.5
0.22 | 358.5 | 1097 | 1170.5
0.23 | 339.5 | 1091.5 | 1182
0.24 | 315.5 | 1105.5 | 1182.5
0.25 | 296.5 | 1117.5 | 1185.5
0.26 | 268.5 | 1104.5 | 1174.5
0.27 | 263 | 1103 | 1167.5
0.28 | 253 | 1095.5 | 1170.5
0.29 | 233 | 1103 | 1170.5
0.3 | 223 | 1099 | 1160
0.31 | 196.5 | 1079.5 | 1143
0.32 | 187.5 | 1080 | 1139
0.33 | 185 | 1069 | 1133.5
0.34 | 169.5 | 1058 | 1123
0.35 | 160.5 | 1048.5 | 1108
0.36 | 148.5 | 1037.5 | 1100
0.37 | 135 | 1025.5 | 1093
0.38 | 136 | 1007.5 | 1070.5
0.39 | 128.5 | 993 | 1055.5
0.4 | 106.5 | 975 | 1038
0.41 | 110 | 963 | 1027.5
0.42 | 105.5 | 938.5 | 1020.5
0.43 | 96.5 | 911 | 994.5
0.44 | 97.5 | 894.5 | 974
0.45 | 75 | 874 | 959.5
0.46 | 77 | 850 | 942
0.47 | 88 | 820.5 | 909.5
0.48 | 74.5 | 794.5 | 883.5
0.49 | 61.5 | 770 | 885
0.5 | 54 | 758 | 890