## IDS-VDS Characteristic (mA-mm)
VGS (V) | VDS = 0.100 V | VDS = 0.500 V | VDS = 0.900 V
-0.75 | 0.0006232 | 0.0026633 | 0.008972
-0.74 | 0.0005927 | 0.0025582 | 0.00875
-0.73 | 0.0005646 | 0.0024875 | 0.00843
-0.72 | 0.0005433 | 0.0023831 | 0.008222
-0.71 | 0.0005198 | 0.0022972 | 0.007957
-0.7 | 0.00049333 | 0.0022278 | 0.007748
-0.69 | 0.00047296 | 0.002147 | 0.00753
-0.68 | 0.00045399 | 0.0020626 | 0.007294
-0.67 | 0.00043236 | 0.0019847 | 0.007059
-0.66 | 0.00041369 | 0.0019163 | 0.006841
-0.65 | 0.00039628 | 0.0018445 | 0.006625
-0.64 | 0.0003764 | 0.0017791 | 0.006424
-0.63 | 0.00035818 | 0.0017152 | 0.006244
-0.62 | 0.00034064 | 0.0016481 | 0.006036
-0.61 | 0.00032398 | 0.0015979 | 0.005878
-0.6 | 0.00031114 | 0.0015217 | 0.005683
-0.59 | 0.00029742 | 0.0014733 | 0.00551
-0.58 | 0.00028339 | 0.0014187 | 0.005341
-0.57 | 0.00026862 | 0.0013658 | 0.005155
-0.56 | 0.00025638 | 0.0013138 | 0.005014
-0.55 | 0.00024474 | 0.0012728 | 0.0048148
-0.54 | 0.00023423 | 0.0012276 | 0.0046747
-0.53 | 0.00022548 | 0.0011815 | 0.0045251
-0.52 | 0.00021339 | 0.0011373 | 0.0044
-0.51 | 0.00020414 | 0.0011003 | 0.0042476
-0.5 | 0.00019572 | 0.0010601 | 0.0041769
-0.49 | 0.00018875 | 0.0010251 | 0.0040396
-0.48 | 0.00018107 | 0.0009915 | 0.0039522
-0.47 | 0.00017734 | 0.0009704 | 0.0038476
-0.46 | 0.00017362 | 0.0009542 | 0.0038117
-0.45 | 0.00017183 | 0.0009441 | 0.0037475
-0.44 | 0.00017313 | 0.0009414 | 0.0037459
-0.43 | 0.00017982 | 0.0009578 | 0.0037982
-0.42 | 0.00019017 | 0.0009866 | 0.003901
-0.41 | 0.00020957 | 0.001042 | 0.0040946
-0.4 | 0.00023717 | 0.0011275 | 0.0044135
-0.39 | 0.00027831 | 0.0012654 | 0.004884
-0.38 | 0.00033875 | 0.0014613 | 0.0055631
-0.37 | 0.0004249 | 0.0017459 | 0.006653
-0.36 | 0.00054519 | 0.0021389 | 0.008081
-0.35 | 0.0007483 | 0.0026969 | 0.010143
-0.34 | 0.0009931 | 0.0034889 | 0.013062
-0.33 | 0.001327 | 0.0045624 | 0.017118
-0.32 | 0.0017908 | 0.006192 | 0.022911
-0.31 | 0.0024259 | 0.008296 | 0.030878
-0.3 | 0.0033156 | 0.0112 | 0.041787
-0.29 | 0.0045298 | 0.015118 | 0.05746
-0.28 | 0.006371 | 0.020654 | 0.07804
-0.27 | 0.008689 | 0.028196 | 0.10739
-0.26 | 0.011831 | 0.038614 | 0.1471
-0.25 | 0.016125 | 0.052516 | 0.20009
-0.24 | 0.021893 | 0.07249 | 0.27356
-0.23 | 0.030076 | 0.0984 | 0.37037
-0.22 | 0.040883 | 0.13368 | 0.50376
-0.21 | 0.055595 | 0.18035 | 0.6839
-0.2 | 0.07681 | 0.24511 | 0.9202
-0.19 | 0.10403 | 0.33005 | 1.2306
-0.18 | 0.14091 | 0.44579 | 1.6579
-0.17 | 0.18962 | 0.5965 | 2.1871
-0.16 | 0.25418 | 0.7997 | 2.8926
-0.15 | 0.34204 | 1.0599 | 3.7729
-0.14 | 0.45871 | 1.4086 | 4.9125
-0.13 | 0.6111 | 1.8525 | 6.299
-0.12 | 0.8125 | 2.433 | 8.038
-0.11 | 1.0742 | 3.1814 | 10.149
-0.1 | 1.4216 | 4.0964 | 12.622
-0.09 | 1.8621 | 5.2819 | 15.604
-0.08 | 2.434 | 6.738 | 18.962
-0.07 | 3.1459 | 8.507 | 22.855
-0.06 | 4.0387 | 10.666 | 27.185
-0.05 | 5.1517 | 13.193 | 32.134
-0.04 | 6.445 | 16.202 | 37.441
-0.03 | 8.048 | 19.656 | 43.341
-0.02 | 9.947 | 23.634 | 49.668
-0.01 | 12.175 | 28.11 | 56.485
0 | 14.766 | 33.132 | 63.89
0.01 | 17.673 | 38.601 | 71.61
0.02 | 20.867 | 44.539 | 79.66
0.03 | 24.465 | 51.113 | 88.21
0.04 | 28.327 | 57.85 | 97.09
0.05 | 32.51 | 65.26 | 106.31
0.06 | 36.903 | 72.89 | 115.79
0.07 | 41.506 | 81.15 | 125.55
0.08 | 46.238 | 89.53 | 135.64
0.09 | 51.105 | 98.31 | 146.05
0.1 | 56.104 | 107.27 | 156.55
0.11 | 60.95 | 116.61 | 167.3
0.12 | 65.97 | 126.38 | 178.16
0.13 | 70.97 | 136.15 | 189.3
0.14 | 75.94 | 146.27 | 200.44
0.15 | 80.77 | 156.23 | 211.77
0.16 | 85.37 | 166.81 | 223.36
0.17 | 89.81 | 177.27 | 234.78
0.18 | 94.01 | 187.85 | 246.32
0.19 | 98.22 | 198.62 | 258
0.2 | 102.26 | 209.4 | 269.76
0.21 | 106.26 | 220.36 | 281.45
0.22 | 109.74 | 231.35 | 293.31
0.23 | 113 | 242.41 | 305.13
0.24 | 116.04 | 253.32 | 316.87
0.25 | 119.2 | 264.54 | 328.82
0.26 | 122.18 | 275.56 | 340.46
0.27 | 124.94 | 286.55 | 352.33
0.28 | 127.46 | 297.6 | 363.99
0.29 | 129.69 | 308.5 | 375.59
0.3 | 131.92 | 319.64 | 387.37
0.31 | 133.93 | 330.5 | 398.75
0.32 | 135.96 | 341.23 | 410.21
0.33 | 138.13 | 352.14 | 421.71
0.34 | 139.56 | 362.59 | 432.92
0.35 | 141.06 | 373.26 | 443.97
0.36 | 142.47 | 383.68 | 455.08
0.37 | 144.31 | 394.02 | 466.11
0.38 | 145.64 | 404.05 | 476.89
0.39 | 146.69 | 414.05 | 487.52
0.4 | 147.73 | 423.89 | 497.86
0.41 | 149.03 | 433.51 | 508.29
0.42 | 150.28 | 443 | 518.56
0.43 | 151.16 | 452.15 | 528.56
0.44 | 151.98 | 461.27 | 538.46
0.45 | 152.76 | 470.09 | 548
0.46 | 153.72 | 478.64 | 557.6
0.47 | 154.75 | 486.93 | 566.9
0.48 | 155.05 | 494.93 | 575.6
0.49 | 155.9 | 502.82 | 584.6
0.5 | 156.75 | 510.32 | 593

## Tranconductance (mS-mm)
VGS (V) | VDS = 0.100 V | VDS = 0.500 V | VDS = 0.900 V
-0.75 | -0.00305 | -0.01051 | -0.0222
-0.74 | -0.00293 | -0.00879 | -0.0271
-0.73 | -0.00247 | -0.008755 | -0.0264
-0.72 | -0.00224 | -0.009515 | -0.02365
-0.71 | -0.0024985 | -0.007765 | -0.0237
-0.7 | -0.002342 | -0.00751 | -0.02135
-0.69 | -0.001967 | -0.00826 | -0.0227
-0.68 | -0.00203 | -0.008115 | -0.02355
-0.67 | -0.002015 | -0.007315 | -0.02265
-0.66 | -0.001804 | -0.00701 | -0.0217
-0.65 | -0.0018645 | -0.00686 | -0.02085
-0.64 | -0.001905 | -0.006465 | -0.01905
-0.63 | -0.001788 | -0.00655 | -0.0194
-0.62 | -0.00171 | -0.005865 | -0.0183
-0.61 | -0.001475 | -0.00632 | -0.01765
-0.6 | -0.001328 | -0.00623 | -0.0184
-0.59 | -0.0013875 | -0.00515 | -0.0171
-0.58 | -0.00144 | -0.005375 | -0.01775
-0.57 | -0.0013505 | -0.005245 | -0.01635
-0.56 | -0.001194 | -0.00465 | -0.01701
-0.55 | -0.0011075 | -0.00431 | -0.016965
-0.54 | -0.000963 | -0.004565 | -0.014485
-0.53 | -0.001042 | -0.004515 | -0.013735
-0.52 | -0.001067 | -0.00406 | -0.013875
-0.51 | -0.0008835 | -0.00386 | -0.011155
-0.5 | -0.0007695 | -0.00376 | -0.0104
-0.49 | -0.0007325 | -0.00343 | -0.011235
-0.48 | -0.0005705 | -0.002735 | -0.0096
-0.47 | -0.0003725 | -0.001865 | -0.007025
-0.46 | -0.0002755 | -0.001315 | -0.005005
-0.45 | -2.45e-05 | -0.00064 | -0.00329
-0.44 | 0.0003995 | 0.000685 | 0.002535
-0.43 | 0.000852 | 0.00226 | 0.007755
-0.42 | 0.0014875 | 0.00421 | 0.01482
-0.41 | 0.00235 | 0.007045 | 0.025625
-0.4 | 0.003437 | 0.01117 | 0.03947
-0.39 | 0.005079 | 0.01669 | 0.05748
-0.38 | 0.0073295 | 0.024025 | 0.08845
-0.37 | 0.010322 | 0.03388 | 0.125895
-0.36 | 0.01617 | 0.04755 | 0.1745
-0.35 | 0.0223955 | 0.0675 | 0.24905
-0.34 | 0.028935 | 0.093275 | 0.34875
-0.33 | 0.039885 | 0.135155 | 0.49245
-0.32 | 0.054945 | 0.18668 | 0.688
-0.31 | 0.07624 | 0.2504 | 0.9438
-0.3 | 0.105195 | 0.3411 | 1.3291
-0.29 | 0.15277 | 0.4727 | 1.81265
-0.28 | 0.20796 | 0.6539 | 2.4965
-0.27 | 0.273 | 0.898 | 3.453
-0.26 | 0.3718 | 1.216 | 4.635
-0.25 | 0.5031 | 1.6938 | 6.323
-0.24 | 0.69755 | 2.2942 | 8.514
-0.23 | 0.9495 | 3.0595 | 11.51
-0.22 | 1.27595 | 4.0975 | 15.6765
-0.21 | 1.79635 | 5.5715 | 20.822
-0.2 | 2.42175 | 7.485 | 27.335
-0.19 | 3.205 | 10.034 | 36.885
-0.18 | 4.2795 | 13.3225 | 47.825
-0.17 | 5.6635 | 17.6955 | 61.735
-0.16 | 7.621 | 23.17 | 79.29
-0.15 | 10.2265 | 30.445 | 100.995
-0.14 | 13.453 | 39.63 | 126.305
-0.13 | 17.6895 | 51.22 | 156.275
-0.12 | 23.155 | 66.445 | 192.5
-0.11 | 30.455 | 83.17 | 229.2
-0.1 | 39.395 | 105.025 | 272.75
-0.09 | 50.62 | 132.08 | 317
-0.08 | 64.19 | 161.255 | 362.55
-0.07 | 80.235 | 196.4 | 411.15
-0.06 | 100.29 | 234.3 | 463.95
-0.05 | 120.315 | 276.8 | 512.8
-0.04 | 144.815 | 323.15 | 560.35
-0.03 | 175.1 | 371.6 | 611.35
-0.02 | 206.35 | 422.7 | 657.2
-0.01 | 240.95 | 474.9 | 711.1
0 | 274.9 | 524.55 | 756.25
0.01 | 305.05 | 570.35 | 788.5
0.02 | 339.6 | 625.6 | 830
0.03 | 373 | 665.55 | 871.5
0.04 | 402.25 | 707.35 | 905
0.05 | 428.8 | 752 | 935
0.06 | 449.8 | 794.5 | 962
0.07 | 466.75 | 832 | 992.5
0.08 | 479.95 | 858 | 1025
0.09 | 493.3 | 887 | 1045.5
0.1 | 492.25 | 915 | 1062.5
0.11 | 493.3 | 955.5 | 1080.5
0.12 | 501 | 977 | 1100
0.13 | 498.5 | 994.5 | 1114
0.14 | 490 | 1004 | 1123.5
0.15 | 471.5 | 1027 | 1146
0.16 | 452 | 1052 | 1150.5
0.17 | 432 | 1052 | 1148
0.18 | 420.5 | 1067.5 | 1161
0.19 | 412.5 | 1077.5 | 1172
0.2 | 402 | 1087 | 1172.5
0.21 | 374 | 1097.5 | 1177.5
0.22 | 337 | 1102.5 | 1184
0.23 | 315 | 1098.5 | 1178
0.24 | 310 | 1106.5 | 1184.5
0.25 | 307 | 1112 | 1179.5
0.26 | 287 | 1100.5 | 1175.5
0.27 | 264 | 1102 | 1176.5
0.28 | 237.5 | 1097.5 | 1163
0.29 | 223 | 1102 | 1169
0.3 | 212 | 1100 | 1158
0.31 | 202 | 1079.5 | 1142
0.32 | 210 | 1082 | 1148
0.33 | 180 | 1068 | 1135.5
0.34 | 146.5 | 1056 | 1113
0.35 | 145.5 | 1054.5 | 1108
0.36 | 162.5 | 1038 | 1107
0.37 | 158.5 | 1018.5 | 1090.5
0.38 | 119 | 1001.5 | 1070.5
0.39 | 104.5 | 992 | 1048.5
0.4 | 117 | 973 | 1038.5
0.41 | 127.5 | 955.5 | 1035
0.42 | 106.5 | 932 | 1013.5
0.43 | 85 | 913.5 | 995
0.44 | 80 | 897 | 972
0.45 | 87 | 868.5 | 957
0.46 | 99.5 | 842 | 945
0.47 | 66.5 | 814.5 | 900
0.48 | 57.5 | 794.5 | 885
0.49 | 85 | 769.5 | 870
0.5 | 85 | 750 | 840