## IDS-VDS Characteristic (mA-mm)
VGS (V) | VDS = 0.100 V | VDS = 0.500 V | VDS = 0.900 V
-0.75 | 0.0006493 | 0.0027413 | 0.00922
-0.74 | 0.0006188 | 0.0026503 | 0.009016
-0.73 | 0.000589 | 0.0025671 | 0.008728
-0.72 | 0.0005664 | 0.0024559 | 0.008493
-0.71 | 0.0005367 | 0.0023832 | 0.008142
-0.7 | 0.0005192 | 0.0022908 | 0.007924
-0.69 | 0.00049368 | 0.0022033 | 0.007766
-0.68 | 0.00046969 | 0.0021276 | 0.007474
-0.67 | 0.00045271 | 0.0020416 | 0.007285
-0.66 | 0.0004286 | 0.0019818 | 0.007063
-0.65 | 0.0004099 | 0.0018937 | 0.006807
-0.64 | 0.00038932 | 0.0018331 | 0.006608
-0.63 | 0.00037076 | 0.0017709 | 0.006403
-0.62 | 0.00035425 | 0.0017002 | 0.006238
-0.61 | 0.00034049 | 0.0016341 | 0.006029
-0.6 | 0.00032296 | 0.0015737 | 0.005813
-0.59 | 0.00030871 | 0.0015173 | 0.00563
-0.58 | 0.00029119 | 0.0014638 | 0.005454
-0.57 | 0.00027674 | 0.0014087 | 0.005284
-0.56 | 0.00026554 | 0.0013587 | 0.005118
-0.55 | 0.0002557 | 0.0013125 | 0.0049812
-0.54 | 0.00024148 | 0.0012654 | 0.0048092
-0.53 | 0.00023049 | 0.0012224 | 0.0046606
-0.52 | 0.00021976 | 0.0011899 | 0.0045052
-0.51 | 0.00021052 | 0.0011401 | 0.0043828
-0.5 | 0.00019997 | 0.0010969 | 0.0042548
-0.49 | 0.00019294 | 0.001059 | 0.0041407
-0.48 | 0.00018551 | 0.0010343 | 0.0040297
-0.47 | 0.00017986 | 0.0010058 | 0.0039231
-0.46 | 0.00017684 | 0.0009821 | 0.0038797
-0.45 | 0.00017327 | 0.0009666 | 0.0038466
-0.44 | 0.0001747 | 0.0009625 | 0.0038179
-0.43 | 0.00017896 | 0.0009647 | 0.003855
-0.42 | 0.00018915 | 0.0009918 | 0.0039428
-0.41 | 0.00020683 | 0.0010363 | 0.0041002
-0.4 | 0.00023171 | 0.0011179 | 0.004388
-0.39 | 0.00027022 | 0.0012422 | 0.0047942
-0.38 | 0.00032518 | 0.0014162 | 0.0054475
-0.37 | 0.0004042 | 0.0016744 | 0.006418
-0.36 | 0.00051734 | 0.0020414 | 0.007774
-0.35 | 0.0007076 | 0.0025503 | 0.009694
-0.34 | 0.0009338 | 0.003283 | 0.012419
-0.33 | 0.0012444 | 0.0042999 | 0.016283
-0.32 | 0.0016798 | 0.005782 | 0.021675
-0.31 | 0.0022786 | 0.007749 | 0.029076
-0.3 | 0.0031107 | 0.010428 | 0.039569
-0.29 | 0.0042441 | 0.01417 | 0.054029
-0.28 | 0.005896 | 0.019269 | 0.07402
-0.27 | 0.008077 | 0.026373 | 0.10147
-0.26 | 0.011049 | 0.036073 | 0.13913
-0.25 | 0.015048 | 0.049193 | 0.18989
-0.24 | 0.020543 | 0.06818 | 0.25811
-0.23 | 0.028097 | 0.0926 | 0.3527
-0.22 | 0.038324 | 0.12602 | 0.47708
-0.21 | 0.052157 | 0.17093 | 0.6472
-0.2 | 0.07261 | 0.2308 | 0.8735
-0.19 | 0.09812 | 0.31202 | 1.1763
-0.18 | 0.13312 | 0.41904 | 1.5679
-0.17 | 0.17979 | 0.56297 | 2.085
-0.16 | 0.24123 | 0.7532 | 2.7535
-0.15 | 0.3236 | 1.005 | 3.6036
-0.14 | 0.43484 | 1.3354 | 4.6739
-0.13 | 0.5782 | 1.7591 | 6.02
-0.12 | 0.7741 | 2.3147 | 7.708
-0.11 | 1.0224 | 3.0059 | 9.72
-0.1 | 1.3489 | 3.9127 | 12.145
-0.09 | 1.7744 | 5.0437 | 14.972
-0.08 | 2.3183 | 6.447 | 18.317
-0.07 | 3.0022 | 8.125 | 22.072
-0.06 | 3.8611 | 10.199 | 26.399
-0.05 | 4.9339 | 12.698 | 31.138
-0.04 | 6.184 | 15.588 | 36.341
-0.03 | 7.768 | 18.942 | 42.186
-0.02 | 9.592 | 22.787 | 48.395
-0.01 | 11.785 | 27.164 | 55.136
0 | 14.313 | 32.131 | 62.43
0.01 | 17.156 | 37.486 | 70.07
0.02 | 20.314 | 43.322 | 77.99
0.03 | 23.866 | 49.77 | 86.49
0.04 | 27.668 | 56.596 | 95.23
0.05 | 31.763 | 63.68 | 104.42
0.06 | 36.157 | 71.41 | 113.76
0.07 | 40.742 | 79.54 | 123.62
0.08 | 45.539 | 87.89 | 133.56
0.09 | 50.395 | 96.51 | 143.83
0.1 | 55.306 | 105.55 | 154.37
0.11 | 60.22 | 114.88 | 164.97
0.12 | 65.32 | 124.52 | 175.95
0.13 | 70.25 | 134.29 | 186.98
0.14 | 75.16 | 144.07 | 198.15
0.15 | 79.95 | 154.34 | 209.24
0.16 | 84.64 | 164.83 | 220.79
0.17 | 89.17 | 175.22 | 232.22
0.18 | 93.53 | 185.83 | 243.86
0.19 | 97.69 | 196.4 | 255.57
0.2 | 101.68 | 207.26 | 267.04
0.21 | 105.49 | 218.32 | 278.98
0.22 | 109.1 | 229.21 | 290.76
0.23 | 112.64 | 240.17 | 302.54
0.24 | 115.89 | 251.25 | 314.35
0.25 | 118.91 | 262.39 | 326.06
0.26 | 121.76 | 273.37 | 337.97
0.27 | 124.34 | 284.49 | 349.65
0.28 | 127.13 | 295.32 | 361.31
0.29 | 129.39 | 306.33 | 372.91
0.3 | 131.74 | 317.4 | 384.63
0.31 | 133.84 | 328.32 | 396.07
0.32 | 135.67 | 339.12 | 407.56
0.33 | 137.56 | 349.86 | 418.98
0.34 | 139.28 | 360.53 | 430.02
0.35 | 141.02 | 371.06 | 441.32
0.36 | 142.44 | 381.48 | 452.33
0.37 | 143.9 | 391.73 | 463.35
0.38 | 145.24 | 401.95 | 474.2
0.39 | 146.58 | 411.92 | 484.65
0.4 | 147.81 | 421.71 | 495.25
0.41 | 148.73 | 431.36 | 505.6
0.42 | 150.06 | 440.83 | 515.89
0.43 | 150.92 | 450.14 | 525.9
0.44 | 151.98 | 459.24 | 535.68
0.45 | 152.76 | 468.03 | 545.37
0.46 | 153.41 | 476.65 | 554.92
0.47 | 154.37 | 484.9 | 564.18
0.48 | 155.16 | 493.02 | 572.8
0.49 | 155.86 | 500.87 | 582
0.5 | 156.4 | 508.42 | 590.6

## Tranconductance (mS-mm)
VGS (V) | VDS = 0.100 V | VDS = 0.500 V | VDS = 0.900 V
-0.75 | -0.00305 | -0.0091 | -0.0204
-0.74 | -0.003015 | -0.00871 | -0.0246
-0.73 | -0.00262 | -0.00972 | -0.02615
-0.72 | -0.002615 | -0.009195 | -0.0293
-0.71 | -0.00236 | -0.008255 | -0.02845
-0.7 | -0.002151 | -0.008995 | -0.0188
-0.69 | -0.0024755 | -0.00816 | -0.0225
-0.68 | -0.0020485 | -0.008085 | -0.02405
-0.67 | -0.0020545 | -0.00729 | -0.02055
-0.66 | -0.0021405 | -0.007395 | -0.0239
-0.65 | -0.001964 | -0.007435 | -0.02275
-0.64 | -0.001957 | -0.00614 | -0.0202
-0.63 | -0.0017535 | -0.006645 | -0.0185
-0.62 | -0.0015135 | -0.00684 | -0.0187
-0.61 | -0.0015645 | -0.006325 | -0.02125
-0.6 | -0.001589 | -0.00584 | -0.01995
-0.59 | -0.0015885 | -0.005495 | -0.01795
-0.58 | -0.0015985 | -0.00543 | -0.0173
-0.57 | -0.0012825 | -0.005255 | -0.0168
-0.56 | -0.001052 | -0.00481 | -0.01514
-0.55 | -0.001203 | -0.004665 | -0.01544
-0.54 | -0.0012605 | -0.004505 | -0.01603
-0.53 | -0.001086 | -0.003775 | -0.0152
-0.52 | -0.0009985 | -0.004115 | -0.01389
-0.51 | -0.0009895 | -0.00465 | -0.01252
-0.5 | -0.000879 | -0.004055 | -0.012105
-0.49 | -0.000723 | -0.00313 | -0.011255
-0.48 | -0.000654 | -0.00266 | -0.01088
-0.47 | -0.0004335 | -0.00261 | -0.0075
-0.46 | -0.0003295 | -0.00196 | -0.003825
-0.45 | -0.000107 | -0.00098 | -0.00309
-0.44 | 0.0002845 | -9.5e-05 | 0.00042
-0.43 | 0.0007225 | 0.001465 | 0.006245
-0.42 | 0.0013935 | 0.00358 | 0.01226
-0.41 | 0.002128 | 0.006305 | 0.02226
-0.4 | 0.0031695 | 0.010295 | 0.0347
-0.39 | 0.0046735 | 0.014915 | 0.052975
-0.38 | 0.006699 | 0.02161 | 0.08119
-0.37 | 0.009608 | 0.03126 | 0.116325
-0.36 | 0.01517 | 0.043795 | 0.1638
-0.35 | 0.020823 | 0.06208 | 0.23225
-0.34 | 0.02684 | 0.08748 | 0.32945
-0.33 | 0.0373 | 0.12495 | 0.4628
-0.32 | 0.05171 | 0.172455 | 0.63965
-0.31 | 0.071545 | 0.2323 | 0.8947
-0.3 | 0.098275 | 0.32105 | 1.24765
-0.29 | 0.139265 | 0.44205 | 1.72255
-0.28 | 0.191645 | 0.61015 | 2.37205
-0.27 | 0.25765 | 0.8402 | 3.2555
-0.26 | 0.34855 | 1.141 | 4.421
-0.25 | 0.4747 | 1.60535 | 5.949
-0.24 | 0.65245 | 2.17035 | 8.1405
-0.23 | 0.88905 | 2.892 | 10.9485
-0.22 | 1.203 | 3.9165 | 14.725
-0.21 | 1.7143 | 5.239 | 19.821
-0.2 | 2.29815 | 7.0545 | 26.455
-0.19 | 3.0255 | 9.412 | 34.72
-0.18 | 4.0835 | 12.5475 | 45.435
-0.17 | 5.4055 | 16.708 | 59.28
-0.16 | 7.1905 | 22.1015 | 75.93
-0.15 | 9.6805 | 29.11 | 96.02
-0.14 | 12.73 | 37.705 | 120.82
-0.13 | 16.963 | 48.965 | 151.705
-0.12 | 22.21 | 62.34 | 185
-0.11 | 28.74 | 79.9 | 221.85
-0.1 | 37.6 | 101.89 | 262.6
-0.09 | 48.47 | 126.715 | 308.6
-0.08 | 61.39 | 154.065 | 355
-0.07 | 77.14 | 187.6 | 404.1
-0.06 | 96.585 | 228.65 | 453.3
-0.05 | 116.145 | 269.45 | 497.1
-0.04 | 141.705 | 312.2 | 552.4
-0.03 | 170.4 | 359.95 | 602.7
-0.02 | 200.85 | 411.1 | 647.5
-0.01 | 236.05 | 467.2 | 701.75
0 | 268.55 | 516.1 | 746.7
0.01 | 300.05 | 559.55 | 778
0.02 | 335.5 | 614.2 | 821
0.03 | 367.7 | 663.7 | 862
0.04 | 394.85 | 695.5 | 896.5
0.05 | 424.45 | 740.7 | 926.5
0.06 | 448.95 | 793 | 960
0.07 | 469.1 | 824 | 990
0.08 | 482.65 | 848.5 | 1010.5
0.09 | 488.35 | 883 | 1040.5
0.1 | 491.25 | 918.5 | 1057
0.11 | 500.7 | 948.5 | 1079
0.12 | 501.5 | 970.5 | 1100.5
0.13 | 492 | 977.5 | 1110
0.14 | 485 | 1002.5 | 1113
0.15 | 474 | 1038 | 1132
0.16 | 461 | 1044 | 1149
0.17 | 444.5 | 1050 | 1153.5
0.18 | 426 | 1059 | 1167.5
0.19 | 407.5 | 1071.5 | 1159
0.2 | 390 | 1096 | 1170.5
0.21 | 371 | 1097.5 | 1186
0.22 | 357.5 | 1092.5 | 1178
0.23 | 339.5 | 1102 | 1179.5
0.24 | 313.5 | 1111 | 1176
0.25 | 293.5 | 1106 | 1181
0.26 | 271.5 | 1105 | 1179.5
0.27 | 268.5 | 1097.5 | 1167
0.28 | 252.5 | 1092 | 1163
0.29 | 230.5 | 1104 | 1166
0.3 | 222.5 | 1099.5 | 1158
0.31 | 196.5 | 1086 | 1146.5
0.32 | 186 | 1077 | 1145.5
0.33 | 180.5 | 1070.5 | 1123
0.34 | 173 | 1060 | 1117
0.35 | 158 | 1047.5 | 1115.5
0.36 | 144 | 1033.5 | 1101.5
0.37 | 140 | 1023.5 | 1093.5
0.38 | 134 | 1009.5 | 1065
0.39 | 128.5 | 988 | 1052.5
0.4 | 107.5 | 972 | 1047.5
0.41 | 112.5 | 956 | 1032
0.42 | 109.5 | 939 | 1015
0.43 | 96 | 920.5 | 989.5
0.44 | 92 | 894.5 | 973.5
0.45 | 71.5 | 870.5 | 962
0.46 | 80.5 | 843.5 | 940.5
0.47 | 87.5 | 818.5 | 894
0.48 | 74.5 | 798.5 | 891
0.49 | 62 | 770 | 890
0.5 | 54 | 755 | 860