## IDS-VDS Characteristic (mA-mm)
VGS (V) | VDS = 0.100 V | VDS = 0.500 V | VDS = 0.900 V
-0.75 | 0.0006001 | 0.0023921 | 0.007823
-0.74 | 0.00057 | 0.0023089 | 0.007616
-0.73 | 0.0005455 | 0.0022495 | 0.00741
-0.72 | 0.0005209 | 0.0021745 | 0.00718
-0.71 | 0.00049724 | 0.0020965 | 0.007026
-0.7 | 0.00047827 | 0.0020134 | 0.006799
-0.69 | 0.00045863 | 0.001944 | 0.006598
-0.68 | 0.00043901 | 0.001883 | 0.006391
-0.67 | 0.00041884 | 0.0018296 | 0.006235
-0.66 | 0.00040019 | 0.0017573 | 0.006045
-0.65 | 0.00038413 | 0.001693 | 0.005856
-0.64 | 0.00036594 | 0.001634 | 0.005662
-0.63 | 0.00034828 | 0.0015682 | 0.00549
-0.62 | 0.0003329 | 0.0015135 | 0.005349
-0.61 | 0.00032114 | 0.0014597 | 0.005176
-0.6 | 0.00030264 | 0.0014171 | 0.005029
-0.59 | 0.00028979 | 0.0013732 | 0.0048658
-0.58 | 0.00027549 | 0.0013204 | 0.0047237
-0.57 | 0.00026361 | 0.0012717 | 0.0045581
-0.56 | 0.00025149 | 0.0012268 | 0.0044454
-0.55 | 0.00023796 | 0.0011792 | 0.0043129
-0.54 | 0.00023004 | 0.0011432 | 0.0041747
-0.53 | 0.00021816 | 0.0010971 | 0.0040465
-0.52 | 0.0002082 | 0.0010653 | 0.0039436
-0.51 | 0.00019815 | 0.0010267 | 0.0038377
-0.5 | 0.00019197 | 0.0009887 | 0.0037203
-0.49 | 0.00018344 | 0.000967 | 0.0036119
-0.48 | 0.00017819 | 0.0009365 | 0.0035671
-0.47 | 0.00017296 | 0.0009153 | 0.0034636
-0.46 | 0.00017042 | 0.0009061 | 0.0034381
-0.45 | 0.00016863 | 0.0008909 | 0.0034174
-0.44 | 0.00017023 | 0.000894 | 0.0034128
-0.43 | 0.00017615 | 0.0009051 | 0.0034581
-0.42 | 0.00018713 | 0.0009366 | 0.0035616
-0.41 | 0.00020367 | 0.0009848 | 0.0037478
-0.4 | 0.00023033 | 0.0010716 | 0.0040488
-0.39 | 0.00027156 | 0.0012024 | 0.0045158
-0.38 | 0.00032802 | 0.001386 | 0.0051675
-0.37 | 0.00040881 | 0.0016495 | 0.006191
-0.36 | 0.00052469 | 0.0020305 | 0.00756
-0.35 | 0.0007199 | 0.0025631 | 0.009458
-0.34 | 0.0009506 | 0.0033007 | 0.012237
-0.33 | 0.0012709 | 0.0043383 | 0.016126
-0.32 | 0.0017105 | 0.005849 | 0.021538
-0.31 | 0.0023215 | 0.007822 | 0.029096
-0.3 | 0.003167 | 0.010576 | 0.039579
-0.29 | 0.004315 | 0.014408 | 0.054192
-0.28 | 0.006094 | 0.019597 | 0.07399
-0.27 | 0.008323 | 0.026698 | 0.10164
-0.26 | 0.011355 | 0.036465 | 0.13868
-0.25 | 0.015448 | 0.049746 | 0.19007
-0.24 | 0.021141 | 0.06914 | 0.25713
-0.23 | 0.028835 | 0.09376 | 0.3511
-0.22 | 0.039335 | 0.12728 | 0.47689
-0.21 | 0.053341 | 0.17201 | 0.6448
-0.2 | 0.07373 | 0.23318 | 0.8697
-0.19 | 0.09957 | 0.31431 | 1.1635
-0.18 | 0.13516 | 0.4235 | 1.5607
-0.17 | 0.18174 | 0.56718 | 2.0713
-0.16 | 0.24519 | 0.7612 | 2.7239
-0.15 | 0.32814 | 1.0108 | 3.5702
-0.14 | 0.44014 | 1.3377 | 4.6457
-0.13 | 0.5862 | 1.7708 | 6
-0.12 | 0.7803 | 2.3169 | 7.646
-0.11 | 1.035 | 3.0279 | 9.637
-0.1 | 1.3637 | 3.9247 | 11.987
-0.09 | 1.796 | 5.0586 | 14.86
-0.08 | 2.337 | 6.449 | 18.095
-0.07 | 3.0282 | 8.118 | 21.824
-0.06 | 3.8796 | 10.195 | 26.026
-0.05 | 4.9584 | 12.675 | 30.713
-0.04 | 6.209 | 15.57 | 35.882
-0.03 | 7.77 | 18.945 | 41.656
-0.02 | 9.633 | 22.672 | 47.775
-0.01 | 11.795 | 27.104 | 54.508
0 | 14.304 | 31.963 | 61.73
0.01 | 17.146 | 37.279 | 69.1
0.02 | 20.292 | 43.029 | 76.96
0.03 | 23.774 | 49.401 | 85.37
0.04 | 27.589 | 56.111 | 94.05
0.05 | 31.631 | 63.2 | 103.02
0.06 | 35.951 | 70.77 | 112.28
0.07 | 40.542 | 78.77 | 121.98
0.08 | 45.229 | 87.09 | 131.77
0.09 | 50.063 | 95.55 | 141.91
0.1 | 54.935 | 104.5 | 152.12
0.11 | 59.81 | 113.6 | 162.67
0.12 | 64.81 | 123.15 | 173.44
0.13 | 69.66 | 132.76 | 184.33
0.14 | 74.43 | 142.47 | 195.31
0.15 | 79.14 | 152.54 | 206.31
0.16 | 83.82 | 162.85 | 217.68
0.17 | 88.36 | 173.09 | 229.01
0.18 | 92.67 | 183.39 | 240.39
0.19 | 96.71 | 194.04 | 251.92
0.2 | 100.5 | 204.75 | 263.33
0.21 | 104.3 | 215.53 | 275.05
0.22 | 107.86 | 226.44 | 286.69
0.23 | 111.39 | 237.16 | 298.36
0.24 | 114.69 | 248.03 | 309.85
0.25 | 117.57 | 259 | 321.66
0.26 | 120.21 | 269.91 | 333.28
0.27 | 122.88 | 280.82 | 344.8
0.28 | 125.35 | 291.62 | 356.44
0.29 | 128.01 | 302.51 | 367.8
0.3 | 130.22 | 313.45 | 379.49
0.31 | 132.18 | 324.19 | 390.86
0.32 | 133.88 | 334.73 | 402.26
0.33 | 135.77 | 345.47 | 413.64
0.34 | 137.59 | 356.03 | 424.64
0.35 | 139.35 | 366.45 | 435.79
0.36 | 140.71 | 376.83 | 446.74
0.37 | 141.88 | 386.94 | 457.75
0.38 | 143.51 | 397.08 | 468.39
0.39 | 144.83 | 407.03 | 478.99
0.4 | 145.91 | 416.72 | 489.42
0.41 | 146.79 | 426.3 | 499.76
0.42 | 147.67 | 435.74 | 510
0.43 | 149.01 | 445.03 | 519.9
0.44 | 149.9 | 453.99 | 529.89
0.45 | 150.7 | 462.74 | 539.5
0.46 | 151.26 | 471.29 | 549.02
0.47 | 152.13 | 479.62 | 558.44
0.48 | 153.08 | 487.82 | 567.43
0.49 | 153.89 | 495.61 | 575.9
0.5 | 154.16 | 503.15 | 584.8

## Tranconductance (mS-mm)
VGS (V) | VDS = 0.100 V | VDS = 0.500 V | VDS = 0.900 V
-0.75 | -0.00301 | -0.00832 | -0.0207
-0.74 | -0.00273 | -0.00713 | -0.02065
-0.73 | -0.002455 | -0.00672 | -0.0218
-0.72 | -0.002413 | -0.00765 | -0.0192
-0.71 | -0.0021315 | -0.008055 | -0.01905
-0.7 | -0.0019305 | -0.007625 | -0.0214
-0.69 | -0.001963 | -0.00652 | -0.0204
-0.68 | -0.0019895 | -0.00572 | -0.01815
-0.67 | -0.001941 | -0.006285 | -0.0173
-0.66 | -0.0017355 | -0.00683 | -0.01895
-0.65 | -0.0017125 | -0.006165 | -0.01915
-0.64 | -0.0017925 | -0.00624 | -0.0183
-0.63 | -0.001652 | -0.006025 | -0.01565
-0.62 | -0.001357 | -0.005425 | -0.0157
-0.61 | -0.001513 | -0.00482 | -0.016
-0.6 | -0.0015675 | -0.004325 | -0.01551
-0.59 | -0.0013575 | -0.004835 | -0.015265
-0.58 | -0.001309 | -0.005075 | -0.015385
-0.57 | -0.0012 | -0.00468 | -0.013915
-0.56 | -0.0012825 | -0.004625 | -0.01226
-0.55 | -0.0010725 | -0.00418 | -0.013535
-0.54 | -0.00099 | -0.004105 | -0.01332
-0.53 | -0.001092 | -0.003895 | -0.011555
-0.52 | -0.0010005 | -0.00352 | -0.01044
-0.51 | -0.0008115 | -0.00383 | -0.011165
-0.5 | -0.0007355 | -0.002985 | -0.01129
-0.49 | -0.000689 | -0.00261 | -0.00766
-0.48 | -0.000524 | -0.002585 | -0.007415
-0.47 | -0.0003885 | -0.00152 | -0.00645
-0.46 | -0.0002165 | -0.00122 | -0.00231
-0.45 | -9.5e-06 | -0.000605 | -0.001265
-0.44 | 0.000376 | 0.00071 | 0.002035
-0.43 | 0.000845 | 0.00213 | 0.00744
-0.42 | 0.001376 | 0.003985 | 0.014485
-0.41 | 0.00216 | 0.00675 | 0.02436
-0.4 | 0.0033945 | 0.01088 | 0.0384
-0.39 | 0.0048845 | 0.01572 | 0.055935
-0.38 | 0.0068625 | 0.022355 | 0.08376
-0.37 | 0.0098335 | 0.032225 | 0.119625
-0.36 | 0.0155545 | 0.04568 | 0.16335
-0.35 | 0.0212955 | 0.06351 | 0.23385
-0.34 | 0.02755 | 0.08876 | 0.3334
-0.33 | 0.037995 | 0.127415 | 0.46505
-0.32 | 0.05253 | 0.174185 | 0.6485
-0.31 | 0.072825 | 0.23635 | 0.90205
-0.3 | 0.099675 | 0.3293 | 1.2548
-0.29 | 0.14635 | 0.45105 | 1.72055
-0.28 | 0.2004 | 0.6145 | 2.3724
-0.27 | 0.26305 | 0.8434 | 3.2345
-0.26 | 0.35625 | 1.1524 | 4.4215
-0.25 | 0.4893 | 1.63375 | 5.9225
-0.24 | 0.66935 | 2.2007 | 8.0515
-0.23 | 0.9097 | 2.907 | 10.988
-0.22 | 1.2253 | 3.9125 | 14.685
-0.21 | 1.71975 | 5.295 | 19.6405
-0.2 | 2.31145 | 7.115 | 25.935
-0.19 | 3.0715 | 9.516 | 34.55
-0.18 | 4.1085 | 12.6435 | 45.39
-0.17 | 5.5015 | 16.885 | 58.16
-0.16 | 7.32 | 22.181 | 74.945
-0.15 | 9.7475 | 28.825 | 96.09
-0.14 | 12.903 | 38 | 121.49
-0.13 | 17.008 | 48.96 | 150.015
-0.12 | 22.44 | 62.855 | 181.85
-0.11 | 29.17 | 80.39 | 217.05
-0.1 | 38.05 | 101.535 | 261.15
-0.09 | 48.665 | 126.215 | 305.4
-0.08 | 61.61 | 152.97 | 348.2
-0.07 | 77.13 | 187.3 | 396.55
-0.06 | 96.51 | 227.85 | 444.45
-0.05 | 116.47 | 268.75 | 492.8
-0.04 | 140.58 | 313.5 | 547.15
-0.03 | 171.2 | 355.1 | 594.65
-0.02 | 201.25 | 407.95 | 642.6
-0.01 | 233.55 | 464.55 | 697.75
0 | 267.55 | 508.75 | 729.6
0.01 | 299.4 | 553.3 | 761.5
0.02 | 331.4 | 606.1 | 813.5
0.03 | 364.85 | 654.1 | 854.5
0.04 | 392.85 | 689.95 | 882.5
0.05 | 418.1 | 732.95 | 911.5
0.06 | 445.55 | 778.5 | 948
0.07 | 463.9 | 816 | 974.5
0.08 | 476.05 | 839 | 996.5
0.09 | 485.3 | 870.5 | 1017.5
0.1 | 487.35 | 902.5 | 1038
0.11 | 493.75 | 932.5 | 1066
0.12 | 492.5 | 958 | 1083
0.13 | 481 | 966 | 1093.5
0.14 | 474 | 989 | 1099
0.15 | 469.5 | 1019 | 1118.5
0.16 | 461 | 1027.5 | 1135
0.17 | 442.5 | 1027 | 1135.5
0.18 | 417.5 | 1047.5 | 1145.5
0.19 | 391.5 | 1068 | 1147
0.2 | 379.5 | 1074.5 | 1156.5
0.21 | 368 | 1084.5 | 1168
0.22 | 354.5 | 1081.5 | 1165.5
0.23 | 341.5 | 1079.5 | 1158
0.24 | 309 | 1092 | 1165
0.25 | 276 | 1094 | 1171.5
0.26 | 265.5 | 1091 | 1157
0.27 | 257 | 1085.5 | 1158
0.28 | 256.5 | 1084.5 | 1150
0.29 | 243.5 | 1091.5 | 1152.5
0.3 | 208.5 | 1084 | 1153
0.31 | 183 | 1064 | 1138.5
0.32 | 179.5 | 1064 | 1139
0.33 | 185.5 | 1065 | 1119
0.34 | 179 | 1049 | 1107.5
0.35 | 156 | 1040 | 1105
0.36 | 126.5 | 1024.5 | 1098
0.37 | 140 | 1012.5 | 1082.5
0.38 | 147.5 | 1004.5 | 1062
0.39 | 120 | 982 | 1051.5
0.4 | 98 | 963.5 | 1038.5
0.41 | 88 | 951 | 1029
0.42 | 111 | 936.5 | 1007
0.43 | 111.5 | 912.5 | 994.5
0.44 | 84.5 | 885.5 | 980
0.45 | 68 | 865 | 956.5
0.46 | 71.5 | 844 | 947
0.47 | 91 | 826.5 | 920.5
0.48 | 88 | 799.5 | 873
0.49 | 54 | 766.5 | 868.5
0.5 | 27 | 754 | 890