## IDS-VDS Characteristic (mA-mm)
VGS (V) | VDS = 0.100 V | VDS = 0.500 V | VDS = 0.900 V
-0.75 | 0.0007039 | 0.0028955 | 0.009592
-0.74 | 0.0006648 | 0.0027988 | 0.009278
-0.73 | 0.000633 | 0.0027103 | 0.009007
-0.72 | 0.0006041 | 0.0026071 | 0.008762
-0.71 | 0.0005815 | 0.0025008 | 0.008507
-0.7 | 0.0005576 | 0.0024167 | 0.0083
-0.69 | 0.0005294 | 0.0023274 | 0.008036
-0.68 | 0.0005067 | 0.0022442 | 0.007791
-0.67 | 0.00048109 | 0.002171 | 0.007538
-0.66 | 0.00045894 | 0.0020904 | 0.00729
-0.65 | 0.00044012 | 0.0020234 | 0.007083
-0.64 | 0.00042052 | 0.0019558 | 0.006884
-0.63 | 0.0004004 | 0.0018827 | 0.006656
-0.62 | 0.00038427 | 0.0018123 | 0.0065
-0.61 | 0.00036353 | 0.0017393 | 0.006289
-0.6 | 0.0003469 | 0.001664 | 0.006107
-0.59 | 0.00033094 | 0.0016122 | 0.005883
-0.58 | 0.00031718 | 0.0015603 | 0.00572
-0.57 | 0.00030491 | 0.0015051 | 0.005522
-0.56 | 0.00029228 | 0.0014546 | 0.00536
-0.55 | 0.00027722 | 0.0014064 | 0.005184
-0.54 | 0.00026328 | 0.0013572 | 0.00502
-0.53 | 0.00024999 | 0.0013067 | 0.0048834
-0.52 | 0.00024039 | 0.0012554 | 0.0047296
-0.51 | 0.00023006 | 0.0012161 | 0.0046084
-0.5 | 0.00022146 | 0.0011728 | 0.0044556
-0.49 | 0.00021069 | 0.0011335 | 0.0043469
-0.48 | 0.0002059 | 0.0011089 | 0.004222
-0.47 | 0.00019859 | 0.0010804 | 0.0041519
-0.46 | 0.00019371 | 0.0010508 | 0.0040798
-0.45 | 0.00019042 | 0.0010396 | 0.0040181
-0.44 | 0.00019055 | 0.0010321 | 0.0040018
-0.43 | 0.00019569 | 0.001043 | 0.0040389
-0.42 | 0.0002038 | 0.0010692 | 0.0041221
-0.41 | 0.00022037 | 0.0011113 | 0.0043045
-0.4 | 0.00024585 | 0.0011932 | 0.0045696
-0.39 | 0.00028641 | 0.0013174 | 0.0050155
-0.38 | 0.00034445 | 0.0015005 | 0.005677
-0.37 | 0.00042537 | 0.0017599 | 0.006721
-0.36 | 0.00054178 | 0.0021435 | 0.008065
-0.35 | 0.0007388 | 0.0026748 | 0.009994
-0.34 | 0.0009749 | 0.0034173 | 0.012797
-0.33 | 0.0012965 | 0.0044792 | 0.016656
-0.32 | 0.0017456 | 0.006008 | 0.022113
-0.31 | 0.0023645 | 0.008019 | 0.029521
-0.3 | 0.003222 | 0.010812 | 0.040226
-0.29 | 0.0043887 | 0.014683 | 0.054777
-0.28 | 0.006213 | 0.019963 | 0.07494
-0.27 | 0.008462 | 0.027226 | 0.10244
-0.26 | 0.011538 | 0.037186 | 0.14047
-0.25 | 0.015729 | 0.050715 | 0.19169
-0.24 | 0.021499 | 0.07006 | 0.26076
-0.23 | 0.029343 | 0.0949 | 0.35606
-0.22 | 0.040094 | 0.12905 | 0.48389
-0.21 | 0.0545 | 0.17501 | 0.6546
-0.2 | 0.07512 | 0.2359 | 0.8825
-0.19 | 0.10176 | 0.31903 | 1.1769
-0.18 | 0.13804 | 0.42934 | 1.5859
-0.17 | 0.18571 | 0.5744 | 2.0973
-0.16 | 0.2502 | 0.7716 | 2.762
-0.15 | 0.3353 | 1.0231 | 3.6378
-0.14 | 0.44893 | 1.3639 | 4.7228
-0.13 | 0.6003 | 1.7984 | 6.089
-0.12 | 0.7995 | 2.3518 | 7.758
-0.11 | 1.0575 | 3.0677 | 9.789
-0.1 | 1.3942 | 3.9869 | 12.231
-0.09 | 1.8349 | 5.1449 | 15.069
-0.08 | 2.3924 | 6.556 | 18.422
-0.07 | 3.0937 | 8.3 | 22.205
-0.06 | 3.9612 | 10.376 | 26.431
-0.05 | 5.0678 | 12.882 | 31.289
-0.04 | 6.351 | 15.81 | 36.569
-0.03 | 7.941 | 19.244 | 42.285
-0.02 | 9.843 | 23.065 | 48.621
-0.01 | 12.052 | 27.514 | 55.345
0 | 14.598 | 32.488 | 62.63
0.01 | 17.456 | 37.92 | 70.24
0.02 | 20.678 | 43.755 | 78.1
0.03 | 24.219 | 50.108 | 86.65
0.04 | 28.08 | 56.985 | 95.35
0.05 | 32.201 | 64.07 | 104.42
0.06 | 36.573 | 71.74 | 113.65
0.07 | 41.176 | 79.93 | 123.43
0.08 | 45.875 | 88.17 | 133.45
0.09 | 50.758 | 96.79 | 143.62
0.1 | 55.668 | 105.89 | 154.04
0.11 | 60.55 | 115.08 | 164.53
0.12 | 65.6 | 124.63 | 175.43
0.13 | 70.51 | 134.44 | 186.31
0.14 | 75.32 | 144.02 | 197.43
0.15 | 80.02 | 154.32 | 208.59
0.16 | 84.67 | 164.69 | 219.92
0.17 | 89.14 | 174.99 | 231.37
0.18 | 93.48 | 185.59 | 242.84
0.19 | 97.68 | 196.07 | 254.31
0.2 | 101.52 | 206.82 | 265.85
0.21 | 105.18 | 217.77 | 277.7
0.22 | 108.62 | 228.67 | 289.39
0.23 | 112.04 | 239.51 | 301.03
0.24 | 115.41 | 250.44 | 312.84
0.25 | 118.4 | 261.49 | 324.43
0.26 | 121.2 | 272.49 | 336.15
0.27 | 123.76 | 283.41 | 347.91
0.28 | 126.15 | 294.24 | 359.43
0.29 | 128.66 | 305.25 | 371.08
0.3 | 130.91 | 316.19 | 382.59
0.31 | 133.04 | 326.98 | 394.11
0.32 | 134.96 | 337.76 | 405.53
0.33 | 136.71 | 348.35 | 416.89
0.34 | 138.28 | 359.05 | 427.98
0.35 | 140.04 | 369.51 | 439.15
0.36 | 141.62 | 379.84 | 450.16
0.37 | 142.82 | 390.15 | 461.16
0.38 | 144.18 | 400.24 | 471.98
0.39 | 145.46 | 410.23 | 482.51
0.4 | 146.73 | 420.06 | 493.05
0.41 | 147.76 | 429.56 | 503.4
0.42 | 148.57 | 439 | 513.76
0.43 | 149.77 | 448.28 | 523.79
0.44 | 150.82 | 457.37 | 533.61
0.45 | 151.6 | 466.14 | 543.33
0.46 | 152.3 | 474.83 | 552.97
0.47 | 153.14 | 483.13 | 562.3
0.48 | 153.96 | 491.22 | 571.2
0.49 | 154.82 | 499.1 | 580.2
0.5 | 155.24 | 506.58 | 588.7

## Tranconductance (mS-mm)
VGS (V) | VDS = 0.100 V | VDS = 0.500 V | VDS = 0.900 V
-0.75 | -0.00391 | -0.00967 | -0.0314
-0.74 | -0.003545 | -0.00926 | -0.02925
-0.73 | -0.003035 | -0.009585 | -0.0258
-0.72 | -0.002575 | -0.010475 | -0.025
-0.71 | -0.002325 | -0.00952 | -0.0231
-0.7 | -0.002605 | -0.00867 | -0.02355
-0.69 | -0.002545 | -0.008625 | -0.02545
-0.68 | -0.0024155 | -0.00782 | -0.0249
-0.67 | -0.002388 | -0.00769 | -0.02505
-0.66 | -0.0020485 | -0.00738 | -0.02275
-0.65 | -0.001921 | -0.00673 | -0.0203
-0.64 | -0.001986 | -0.007035 | -0.02135
-0.63 | -0.0018125 | -0.007175 | -0.0192
-0.62 | -0.0018435 | -0.00717 | -0.01835
-0.61 | -0.0018685 | -0.007415 | -0.01965
-0.6 | -0.0016295 | -0.006355 | -0.0203
-0.59 | -0.001486 | -0.005185 | -0.01935
-0.58 | -0.0013015 | -0.005355 | -0.01805
-0.57 | -0.001245 | -0.005285 | -0.018
-0.56 | -0.0013845 | -0.004935 | -0.0169
-0.55 | -0.00145 | -0.00487 | -0.017
-0.54 | -0.0013615 | -0.004985 | -0.01503
-0.53 | -0.0011445 | -0.00509 | -0.01452
-0.52 | -0.0009965 | -0.00453 | -0.01375
-0.51 | -0.0009465 | -0.00413 | -0.0137
-0.5 | -0.0009685 | -0.00413 | -0.013075
-0.49 | -0.000778 | -0.003195 | -0.01168
-0.48 | -0.000605 | -0.002655 | -0.00975
-0.47 | -0.0006095 | -0.002905 | -0.00711
-0.46 | -0.0004085 | -0.00204 | -0.00669
-0.45 | -0.000158 | -0.000935 | -0.0039
-0.44 | 0.0002635 | 0.00017 | 0.00104
-0.43 | 0.0006625 | 0.001855 | 0.006015
-0.42 | 0.001234 | 0.003415 | 0.01328
-0.41 | 0.0021025 | 0.0062 | 0.022375
-0.4 | 0.003302 | 0.010305 | 0.03555
-0.39 | 0.00493 | 0.015365 | 0.05537
-0.38 | 0.006948 | 0.022125 | 0.085275
-0.37 | 0.0098665 | 0.03215 | 0.1194
-0.36 | 0.0156715 | 0.045745 | 0.16365
-0.35 | 0.021656 | 0.06369 | 0.2366
-0.34 | 0.027885 | 0.09022 | 0.3331
-0.33 | 0.038535 | 0.129535 | 0.4658
-0.32 | 0.0534 | 0.17699 | 0.64325
-0.31 | 0.07382 | 0.2402 | 0.90565
-0.3 | 0.10121 | 0.3332 | 1.2628
-0.29 | 0.14955 | 0.45755 | 1.7357
-0.28 | 0.203665 | 0.62715 | 2.38315
-0.27 | 0.26625 | 0.86115 | 3.2765
-0.26 | 0.36335 | 1.17445 | 4.4625
-0.25 | 0.49805 | 1.6437 | 6.0145
-0.24 | 0.6807 | 2.20925 | 8.2185
-0.23 | 0.92975 | 2.9495 | 11.1565
-0.22 | 1.25785 | 4.0055 | 14.927
-0.21 | 1.7513 | 5.3425 | 19.9305
-0.2 | 2.363 | 7.201 | 26.115
-0.19 | 3.146 | 9.672 | 35.17
-0.18 | 4.1975 | 12.7685 | 46.02
-0.17 | 5.608 | 17.113 | 58.805
-0.16 | 7.4795 | 22.435 | 77.025
-0.15 | 9.9365 | 29.615 | 98.04
-0.14 | 13.25 | 38.765 | 122.56
-0.13 | 17.5285 | 49.395 | 151.76
-0.12 | 22.86 | 63.465 | 185
-0.11 | 29.735 | 81.755 | 223.65
-0.1 | 38.87 | 103.86 | 264
-0.09 | 49.91 | 128.455 | 309.55
-0.08 | 62.94 | 157.755 | 356.8
-0.07 | 78.44 | 191 | 400.45
-0.06 | 98.705 | 229.1 | 454.2
-0.05 | 119.49 | 271.7 | 506.9
-0.04 | 143.66 | 318.1 | 549.8
-0.03 | 174.6 | 362.75 | 602.6
-0.02 | 205.55 | 413.5 | 653
-0.01 | 237.75 | 471.15 | 700.45
0 | 270.2 | 520.3 | 744.75
0.01 | 304 | 563.35 | 773.5
0.02 | 338.15 | 609.4 | 820.5
0.03 | 370.1 | 661.5 | 862.5
0.04 | 399.1 | 698.1 | 888.5
0.05 | 424.65 | 737.75 | 915
0.06 | 448.75 | 793 | 950.5
0.07 | 465.1 | 821.5 | 990
0.08 | 479.1 | 843 | 1009.5
0.09 | 489.65 | 886 | 1029.5
0.1 | 489.6 | 914.5 | 1045.5
0.11 | 496.6 | 937 | 1069.5
0.12 | 498 | 968 | 1089
0.13 | 486 | 969.5 | 1100
0.14 | 475.5 | 994 | 1114
0.15 | 467.5 | 1033.5 | 1124.5
0.16 | 456 | 1033.5 | 1139
0.17 | 440.5 | 1045 | 1146
0.18 | 427 | 1054 | 1147
0.19 | 402 | 1061.5 | 1150.5
0.2 | 375 | 1085 | 1169.5
0.21 | 355 | 1092.5 | 1177
0.22 | 343 | 1087 | 1166.5
0.23 | 339.5 | 1088.5 | 1172.5
0.24 | 318 | 1099 | 1170
0.25 | 289.5 | 1102.5 | 1165.5
0.26 | 268 | 1096 | 1174
0.27 | 247.5 | 1087.5 | 1164
0.28 | 245 | 1092 | 1158.5
0.29 | 238 | 1097.5 | 1158
0.3 | 219 | 1086.5 | 1151.5
0.31 | 202.5 | 1078.5 | 1147
0.32 | 183.5 | 1068.5 | 1139
0.33 | 166 | 1064.5 | 1122.5
0.34 | 166.5 | 1058 | 1113
0.35 | 167 | 1039.5 | 1109
0.36 | 139 | 1032 | 1100.5
0.37 | 128 | 1020 | 1091
0.38 | 132 | 1004 | 1067.5
0.39 | 127.5 | 991 | 1053.5
0.4 | 115 | 966.5 | 1044.5
0.41 | 92 | 947 | 1035.5
0.42 | 100.5 | 936 | 1019.5
0.43 | 112.5 | 918.5 | 992.5
0.44 | 91.5 | 893 | 977
0.45 | 74 | 873 | 968
0.46 | 77 | 849.5 | 948.5
0.47 | 83 | 819.5 | 911.5
0.48 | 84 | 798.5 | 895
0.49 | 64 | 768 | 875
0.5 | 42 | 748 | 850