## IDS-VDS Characteristic (mA-mm)
VGS (V) | VDS = 0.100 V | VDS = 0.500 V | VDS = 0.900 V
-0.75 | 0.0006958 | 0.0029768 | 0.010092
-0.74 | 0.0006625 | 0.0028774 | 0.009815
-0.73 | 0.0006306 | 0.0027789 | 0.009503
-0.72 | 0.0005984 | 0.0026802 | 0.009218
-0.71 | 0.0005748 | 0.0025861 | 0.008976
-0.7 | 0.0005495 | 0.0024876 | 0.008668
-0.69 | 0.0005298 | 0.0023868 | 0.008402
-0.68 | 0.0005008 | 0.0023072 | 0.008143
-0.67 | 0.00047744 | 0.0022314 | 0.007925
-0.66 | 0.00045242 | 0.0021408 | 0.007624
-0.65 | 0.00043264 | 0.0020638 | 0.007395
-0.64 | 0.00041077 | 0.0019835 | 0.007191
-0.63 | 0.0003878 | 0.0019059 | 0.006945
-0.62 | 0.00037313 | 0.0018232 | 0.006698
-0.61 | 0.00035568 | 0.0017651 | 0.006517
-0.6 | 0.00033791 | 0.0017115 | 0.006314
-0.59 | 0.00032531 | 0.0016296 | 0.00615
-0.58 | 0.00031049 | 0.0015743 | 0.005923
-0.57 | 0.00029458 | 0.0015034 | 0.00579
-0.56 | 0.0002826 | 0.0014615 | 0.005563
-0.55 | 0.00026895 | 0.0014016 | 0.005396
-0.54 | 0.00025276 | 0.0013581 | 0.005172
-0.53 | 0.00024209 | 0.0013059 | 0.005033
-0.52 | 0.00023218 | 0.0012486 | 0.0048856
-0.51 | 0.00022163 | 0.0012116 | 0.0047683
-0.5 | 0.00021236 | 0.0011758 | 0.0045961
-0.49 | 0.00020261 | 0.0011298 | 0.004469
-0.48 | 0.00019363 | 0.0011007 | 0.0043712
-0.47 | 0.00018918 | 0.0010737 | 0.0042294
-0.46 | 0.00018446 | 0.0010433 | 0.0041595
-0.45 | 0.00018105 | 0.0010344 | 0.0041128
-0.44 | 0.00018161 | 0.0010225 | 0.0040793
-0.43 | 0.00018397 | 0.0010256 | 0.0040902
-0.42 | 0.0001937 | 0.0010407 | 0.0041576
-0.41 | 0.0002109 | 0.0010758 | 0.0042826
-0.4 | 0.0002335 | 0.0011471 | 0.004529
-0.39 | 0.00027007 | 0.0012679 | 0.0049181
-0.38 | 0.00032443 | 0.0014335 | 0.0055178
-0.37 | 0.00040202 | 0.001673 | 0.006456
-0.36 | 0.00051085 | 0.0020221 | 0.007694
-0.35 | 0.0006965 | 0.0025105 | 0.009427
-0.34 | 0.0009183 | 0.0031996 | 0.011991
-0.33 | 0.0012269 | 0.00417 | 0.015588
-0.32 | 0.0016455 | 0.0055036 | 0.020645
-0.31 | 0.0022324 | 0.007538 | 0.027613
-0.3 | 0.0030454 | 0.010102 | 0.037535
-0.29 | 0.0041641 | 0.013706 | 0.051085
-0.28 | 0.005771 | 0.01863 | 0.06983
-0.27 | 0.007909 | 0.025471 | 0.09556
-0.26 | 0.010787 | 0.034633 | 0.13017
-0.25 | 0.014762 | 0.047455 | 0.17881
-0.24 | 0.020121 | 0.06564 | 0.24285
-0.23 | 0.027644 | 0.08903 | 0.33274
-0.22 | 0.037735 | 0.12099 | 0.4525
-0.21 | 0.051583 | 0.16394 | 0.6115
-0.2 | 0.0717 | 0.22211 | 0.8295
-0.19 | 0.09734 | 0.30018 | 1.1144
-0.18 | 0.13165 | 0.40479 | 1.4935
-0.17 | 0.17787 | 0.54515 | 1.9855
-0.16 | 0.23865 | 0.7285 | 2.6265
-0.15 | 0.32116 | 0.9707 | 3.4489
-0.14 | 0.43246 | 1.2952 | 4.5062
-0.13 | 0.5755 | 1.711 | 5.828
-0.12 | 0.768 | 2.2526 | 7.421
-0.11 | 1.0178 | 2.9379 | 9.436
-0.1 | 1.3432 | 3.8164 | 11.791
-0.09 | 1.775 | 4.9301 | 14.623
-0.08 | 2.3167 | 6.307 | 17.882
-0.07 | 3.0018 | 7.99 | 21.558
-0.06 | 3.875 | 10.034 | 25.809
-0.05 | 4.936 | 12.478 | 30.605
-0.04 | 6.209 | 15.404 | 35.848
-0.03 | 7.779 | 18.747 | 41.566
-0.02 | 9.648 | 22.576 | 47.794
-0.01 | 11.819 | 26.916 | 54.479
0 | 14.39 | 31.84 | 61.82
0.01 | 17.242 | 37.186 | 69.4
0.02 | 20.406 | 43.134 | 77.39
0.03 | 24.014 | 49.484 | 85.81
0.04 | 27.827 | 56.279 | 94.64
0.05 | 31.955 | 63.39 | 103.77
0.06 | 36.351 | 71.17 | 113.17
0.07 | 40.971 | 79.31 | 123.06
0.08 | 45.725 | 87.69 | 132.9
0.09 | 50.651 | 96.33 | 143.24
0.1 | 55.596 | 105.39 | 153.7
0.11 | 60.49 | 114.72 | 164.37
0.12 | 65.58 | 124.3 | 175.43
0.13 | 70.53 | 134.15 | 186.31
0.14 | 75.32 | 143.98 | 197.47
0.15 | 80.18 | 154.23 | 208.85
0.16 | 84.87 | 164.71 | 220.39
0.17 | 89.48 | 175.19 | 231.77
0.18 | 93.82 | 185.85 | 243.34
0.19 | 97.96 | 196.47 | 255.09
0.2 | 101.98 | 207.41 | 266.8
0.21 | 105.73 | 218.45 | 278.62
0.22 | 109.29 | 229.43 | 290.32
0.23 | 112.89 | 240.35 | 302.11
0.24 | 116.13 | 251.47 | 313.95
0.25 | 119.3 | 262.62 | 325.99
0.26 | 122.04 | 273.73 | 337.82
0.27 | 124.59 | 284.83 | 349.4
0.28 | 127.17 | 295.69 | 361.25
0.29 | 129.7 | 306.83 | 372.85
0.3 | 132.06 | 317.96 | 384.6
0.31 | 134.17 | 328.9 | 396.13
0.32 | 136.09 | 339.74 | 407.62
0.33 | 137.75 | 350.53 | 419.04
0.34 | 139.68 | 361.25 | 430.45
0.35 | 141.46 | 371.82 | 441.58
0.36 | 142.93 | 382.32 | 452.57
0.37 | 144.25 | 392.7 | 463.79
0.38 | 145.43 | 402.85 | 474.59
0.39 | 147.02 | 412.95 | 485.29
0.4 | 148.25 | 422.78 | 495.93
0.41 | 149.17 | 432.5 | 506.13
0.42 | 150.17 | 441.99 | 516.65
0.43 | 151.42 | 451.33 | 526.75
0.44 | 152.44 | 460.54 | 536.64
0.45 | 153.34 | 469.35 | 546.36
0.46 | 153.94 | 478.1 | 555.93
0.47 | 154.7 | 486.38 | 565.31
0.48 | 155.84 | 494.53 | 574.1
0.49 | 156.53 | 502.52 | 583
0.5 | 156.92 | 510.09 | 591.8

## Tranconductance (mS-mm)
VGS (V) | VDS = 0.100 V | VDS = 0.500 V | VDS = 0.900 V
-0.75 | -0.00333 | -0.00994 | -0.0277
-0.74 | -0.00326 | -0.009895 | -0.02945
-0.73 | -0.003205 | -0.00986 | -0.02985
-0.72 | -0.00279 | -0.00964 | -0.02635
-0.71 | -0.002445 | -0.00963 | -0.0275
-0.7 | -0.00225 | -0.009965 | -0.0287
-0.69 | -0.002435 | -0.00902 | -0.02625
-0.68 | -0.002618 | -0.00777 | -0.02385
-0.67 | -0.002419 | -0.00832 | -0.02595
-0.66 | -0.00224 | -0.00838 | -0.0265
-0.65 | -0.0020825 | -0.007865 | -0.02165
-0.64 | -0.002242 | -0.007895 | -0.0225
-0.63 | -0.001882 | -0.008015 | -0.02465
-0.62 | -0.001606 | -0.00704 | -0.0214
-0.61 | -0.001761 | -0.005585 | -0.0192
-0.6 | -0.0015185 | -0.006775 | -0.01835
-0.59 | -0.001371 | -0.00686 | -0.01955
-0.58 | -0.0015365 | -0.00631 | -0.018
-0.57 | -0.0013945 | -0.00564 | -0.018
-0.56 | -0.0012815 | -0.00509 | -0.0197
-0.55 | -0.001492 | -0.00517 | -0.01955
-0.54 | -0.001343 | -0.004785 | -0.01815
-0.53 | -0.001029 | -0.005475 | -0.01432
-0.52 | -0.001023 | -0.004715 | -0.013235
-0.51 | -0.000991 | -0.00364 | -0.014475
-0.5 | -0.000951 | -0.00409 | -0.014965
-0.49 | -0.0009365 | -0.003755 | -0.011245
-0.48 | -0.0006715 | -0.002805 | -0.01198
-0.47 | -0.0004585 | -0.00287 | -0.010585
-0.46 | -0.0004065 | -0.001965 | -0.00583
-0.45 | -0.0001425 | -0.00104 | -0.00401
-0.44 | 0.000146 | -0.00044 | -0.00113
-0.43 | 0.0006045 | 0.00091 | 0.003915
-0.42 | 0.0013465 | 0.00251 | 0.00962
-0.41 | 0.00199 | 0.00532 | 0.01857
-0.4 | 0.0029585 | 0.009605 | 0.031775
-0.39 | 0.0045465 | 0.01432 | 0.04944
-0.38 | 0.0065975 | 0.020255 | 0.076895
-0.37 | 0.009321 | 0.02943 | 0.10881
-0.36 | 0.014724 | 0.041875 | 0.14855
-0.35 | 0.0203725 | 0.058875 | 0.21485
-0.34 | 0.02652 | 0.082975 | 0.30805
-0.33 | 0.03636 | 0.1152 | 0.4327
-0.32 | 0.050275 | 0.1684 | 0.60125
-0.31 | 0.069995 | 0.22992 | 0.8445
-0.3 | 0.096585 | 0.3084 | 1.1736
-0.29 | 0.13628 | 0.4264 | 1.61475
-0.28 | 0.187245 | 0.58825 | 2.22375
-0.27 | 0.2508 | 0.80015 | 3.017
-0.26 | 0.34265 | 1.0992 | 4.1625
-0.25 | 0.4667 | 1.55035 | 5.634
-0.24 | 0.6441 | 2.07875 | 7.6965
-0.23 | 0.8807 | 2.7675 | 10.4825
-0.22 | 1.19695 | 3.7455 | 13.938
-0.21 | 1.69825 | 5.056 | 18.85
-0.2 | 2.28785 | 6.812 | 25.145
-0.19 | 2.9975 | 9.134 | 33.2
-0.18 | 4.0265 | 12.2485 | 43.555
-0.17 | 5.35 | 16.1855 | 56.65
-0.16 | 7.1645 | 21.2775 | 73.17
-0.15 | 9.6905 | 28.335 | 93.985
-0.14 | 12.717 | 37.015 | 118.955
-0.13 | 16.777 | 47.87 | 145.74
-0.12 | 22.115 | 61.345 | 180.4
-0.11 | 28.76 | 78.19 | 218.5
-0.1 | 37.86 | 99.61 | 259.35
-0.09 | 48.675 | 124.53 | 304.55
-0.08 | 61.34 | 152.995 | 346.75
-0.07 | 77.915 | 186.35 | 396.35
-0.06 | 96.71 | 224.4 | 452.35
-0.05 | 116.7 | 268.5 | 501.95
-0.04 | 142.15 | 313.45 | 548.05
-0.03 | 171.95 | 358.6 | 597.3
-0.02 | 202 | 408.45 | 645.65
-0.01 | 237.1 | 463.2 | 701.3
0 | 271.15 | 513.5 | 746.05
0.01 | 300.8 | 564.7 | 778.5
0.02 | 338.6 | 614.9 | 820.5
0.03 | 371.05 | 657.25 | 862.5
0.04 | 397.05 | 695.3 | 898
0.05 | 426.2 | 744.55 | 926.5
0.06 | 450.8 | 796 | 964.5
0.07 | 468.7 | 826 | 986.5
0.08 | 484 | 851 | 1009
0.09 | 493.55 | 885 | 1040
0.1 | 491.95 | 919.5 | 1056.5
0.11 | 499.2 | 945.5 | 1086.5
0.12 | 502 | 971.5 | 1097
0.13 | 487 | 984 | 1102
0.14 | 482.5 | 1004 | 1127
0.15 | 477.5 | 1036.5 | 1146
0.16 | 465 | 1048 | 1146
0.17 | 447.5 | 1057 | 1147.5
0.18 | 424 | 1064 | 1166
0.19 | 408 | 1078 | 1173
0.2 | 388.5 | 1099 | 1176.5
0.21 | 365.5 | 1101 | 1176
0.22 | 358 | 1095 | 1174.5
0.23 | 342 | 1102 | 1181.5
0.24 | 320.5 | 1113.5 | 1194
0.25 | 295.5 | 1113 | 1193.5
0.26 | 264.5 | 1110.5 | 1170.5
0.27 | 256.5 | 1098 | 1171.5
0.28 | 255.5 | 1100 | 1172.5
0.29 | 244.5 | 1113.5 | 1167.5
0.3 | 223.5 | 1103.5 | 1164
0.31 | 201.5 | 1089 | 1151
0.32 | 179 | 1081.5 | 1145.5
0.33 | 179.5 | 1075.5 | 1141.5
0.34 | 185.5 | 1064.5 | 1127
0.35 | 162.5 | 1053.5 | 1106
0.36 | 139.5 | 1044 | 1110.5
0.37 | 125 | 1026.5 | 1101
0.38 | 138.5 | 1012.5 | 1075
0.39 | 141 | 996.5 | 1067
0.4 | 107.5 | 977.5 | 1042
0.41 | 96 | 960.5 | 1036
0.42 | 112.5 | 941.5 | 1031
0.43 | 113.5 | 927.5 | 999.5
0.44 | 96 | 901 | 980.5
0.45 | 75 | 878 | 964.5
0.46 | 68 | 851.5 | 947.5
0.47 | 95 | 821.5 | 908.5
0.48 | 91.5 | 807 | 884.5
0.49 | 54 | 778 | 885
0.5 | 39 | 757 | 880