## IDS-VDS Characteristic (mA-mm)
VGS (V) | VDS = 0.100 V | VDS = 0.500 V | VDS = 0.900 V
-0.75 | 0.000696 | 0.0029705 | 0.010014
-0.74 | 0.0006606 | 0.0028869 | 0.009775
-0.73 | 0.00063 | 0.0027804 | 0.009498
-0.72 | 0.0006027 | 0.0026797 | 0.009208
-0.71 | 0.0005786 | 0.0026053 | 0.008965
-0.7 | 0.0005505 | 0.0024836 | 0.008694
-0.69 | 0.0005279 | 0.0023911 | 0.008421
-0.68 | 0.0005044 | 0.002301 | 0.008116
-0.67 | 0.00048172 | 0.0022274 | 0.007869
-0.66 | 0.00046018 | 0.0021511 | 0.007632
-0.65 | 0.00043737 | 0.0020817 | 0.007438
-0.64 | 0.00041523 | 0.0020019 | 0.007196
-0.63 | 0.00039744 | 0.0019429 | 0.006982
-0.62 | 0.00037676 | 0.0018661 | 0.006734
-0.61 | 0.00035892 | 0.0017895 | 0.006545
-0.6 | 0.00034514 | 0.0017153 | 0.006315
-0.59 | 0.0003279 | 0.0016579 | 0.006144
-0.58 | 0.00031427 | 0.0015875 | 0.005928
-0.57 | 0.00029623 | 0.0015407 | 0.005757
-0.56 | 0.00028302 | 0.0014811 | 0.00558
-0.55 | 0.00027048 | 0.0014219 | 0.005416
-0.54 | 0.00025851 | 0.001373 | 0.005214
-0.53 | 0.00024507 | 0.0013251 | 0.005079
-0.52 | 0.00023381 | 0.0012765 | 0.0049158
-0.51 | 0.00022245 | 0.0012199 | 0.0047649
-0.5 | 0.0002134 | 0.0011829 | 0.0046153
-0.49 | 0.00020458 | 0.001147 | 0.0044706
-0.48 | 0.00019666 | 0.0011144 | 0.0043667
-0.47 | 0.00019108 | 0.0010829 | 0.0042555
-0.46 | 0.00018509 | 0.001062 | 0.0041994
-0.45 | 0.00018235 | 0.0010469 | 0.0041539
-0.44 | 0.00018339 | 0.0010385 | 0.0041218
-0.43 | 0.00018737 | 0.0010479 | 0.0041601
-0.42 | 0.0001976 | 0.0010768 | 0.0042351
-0.41 | 0.00021343 | 0.0011194 | 0.0043884
-0.4 | 0.00023946 | 0.0011924 | 0.0046244
-0.39 | 0.00027762 | 0.0013138 | 0.0050651
-0.38 | 0.00033366 | 0.0014849 | 0.0056897
-0.37 | 0.00041514 | 0.0017381 | 0.006678
-0.36 | 0.00052627 | 0.0021182 | 0.007992
-0.35 | 0.000724 | 0.0026398 | 0.00984
-0.34 | 0.0009575 | 0.0033845 | 0.012586
-0.33 | 0.0012735 | 0.0043879 | 0.01635
-0.32 | 0.001718 | 0.00588 | 0.021661
-0.31 | 0.002325 | 0.007855 | 0.029042
-0.3 | 0.0031694 | 0.010566 | 0.039429
-0.29 | 0.0043248 | 0.014326 | 0.05361
-0.28 | 0.006101 | 0.019487 | 0.07367
-0.27 | 0.008329 | 0.026613 | 0.10054
-0.26 | 0.011353 | 0.036397 | 0.13736
-0.25 | 0.015487 | 0.049729 | 0.18779
-0.24 | 0.021087 | 0.06898 | 0.25652
-0.23 | 0.028951 | 0.09312 | 0.34957
-0.22 | 0.039448 | 0.12687 | 0.47566
-0.21 | 0.053772 | 0.17186 | 0.6431
-0.2 | 0.07441 | 0.23302 | 0.8665
-0.19 | 0.10077 | 0.31513 | 1.1663
-0.18 | 0.1366 | 0.42461 | 1.5576
-0.17 | 0.18451 | 0.56992 | 2.0777
-0.16 | 0.2473 | 0.7619 | 2.7419
-0.15 | 0.333 | 1.0178 | 3.5972
-0.14 | 0.44709 | 1.3516 | 4.6898
-0.13 | 0.5972 | 1.7833 | 6.064
-0.12 | 0.7936 | 2.35 | 7.718
-0.11 | 1.0506 | 3.0579 | 9.752
-0.1 | 1.3915 | 3.9783 | 12.136
-0.09 | 1.8252 | 5.1211 | 15.034
-0.08 | 2.3859 | 6.54 | 18.31
-0.07 | 3.0854 | 8.25 | 22.113
-0.06 | 3.9609 | 10.35 | 26.398
-0.05 | 5.051 | 12.845 | 31.093
-0.04 | 6.343 | 15.796 | 36.384
-0.03 | 7.946 | 19.209 | 42.118
-0.02 | 9.82 | 22.995 | 48.314
-0.01 | 12.059 | 27.416 | 54.997
0 | 14.609 | 32.398 | 62.36
0.01 | 17.487 | 37.767 | 69.79
0.02 | 20.647 | 43.505 | 77.71
0.03 | 24.184 | 49.92 | 86.14
0.04 | 27.996 | 56.738 | 94.85
0.05 | 32.127 | 63.83 | 103.8
0.06 | 36.453 | 71.47 | 113.12
0.07 | 40.999 | 79.52 | 122.84
0.08 | 45.729 | 87.9 | 132.72
0.09 | 50.528 | 96.41 | 142.86
0.1 | 55.435 | 105.29 | 153.01
0.11 | 60.19 | 114.45 | 163.65
0.12 | 65.24 | 124.02 | 174.37
0.13 | 70.09 | 133.69 | 185.29
0.14 | 74.93 | 143.46 | 196.37
0.15 | 79.65 | 153.57 | 207.25
0.16 | 84.33 | 163.83 | 218.67
0.17 | 88.66 | 174.18 | 230.04
0.18 | 92.89 | 184.49 | 241.32
0.19 | 96.99 | 195.13 | 252.87
0.2 | 100.92 | 205.83 | 264.41
0.21 | 104.72 | 216.71 | 276.11
0.22 | 108.26 | 227.53 | 287.68
0.23 | 111.52 | 238.23 | 299.37
0.24 | 114.65 | 249.21 | 310.8
0.25 | 117.71 | 260.17 | 322.64
0.26 | 120.52 | 271.03 | 334.32
0.27 | 123.23 | 282.03 | 345.87
0.28 | 125.67 | 292.8 | 357.47
0.29 | 127.89 | 303.66 | 368.81
0.3 | 130.22 | 314.63 | 380.6
0.31 | 132.12 | 325.41 | 392.02
0.32 | 134.13 | 335.98 | 403.33
0.33 | 136.07 | 346.76 | 414.77
0.34 | 137.71 | 357.24 | 425.84
0.35 | 139.25 | 367.7 | 436.96
0.36 | 140.72 | 378.15 | 447.98
0.37 | 142.19 | 388.27 | 459.02
0.38 | 143.54 | 398.49 | 469.71
0.39 | 144.83 | 408.37 | 480.38
0.4 | 145.81 | 418.11 | 490.88
0.41 | 146.94 | 427.79 | 501.29
0.42 | 148.13 | 437.24 | 511.64
0.43 | 148.93 | 446.5 | 521.51
0.44 | 149.99 | 455.56 | 531.53
0.45 | 150.8 | 464.35 | 541.27
0.46 | 151.64 | 473.01 | 550.88
0.47 | 152.51 | 481.38 | 560.26
0.48 | 153.07 | 489.5 | 569.36
0.49 | 153.84 | 497.36 | 578.2
0.5 | 154.6 | 504.99 | 587.2

## Tranconductance (mS-mm)
VGS (V) | VDS = 0.100 V | VDS = 0.500 V | VDS = 0.900 V
-0.75 | -0.00354 | -0.00836 | -0.0239
-0.74 | -0.0033 | -0.009505 | -0.0258
-0.73 | -0.002895 | -0.01036 | -0.02835
-0.72 | -0.00257 | -0.008755 | -0.02665
-0.71 | -0.00261 | -0.009805 | -0.0257
-0.7 | -0.002535 | -0.01071 | -0.0272
-0.69 | -0.002305 | -0.00913 | -0.0289
-0.68 | -0.002309 | -0.008185 | -0.0276
-0.67 | -0.002211 | -0.007495 | -0.0242
-0.66 | -0.0022175 | -0.007285 | -0.02155
-0.65 | -0.0022475 | -0.00746 | -0.0218
-0.64 | -0.0019965 | -0.00694 | -0.0228
-0.63 | -0.0019235 | -0.00679 | -0.0231
-0.62 | -0.001926 | -0.00767 | -0.02185
-0.61 | -0.001581 | -0.00754 | -0.02095
-0.6 | -0.001551 | -0.00658 | -0.02005
-0.59 | -0.0015435 | -0.00639 | -0.01935
-0.58 | -0.0015835 | -0.00586 | -0.01935
-0.57 | -0.0015625 | -0.00532 | -0.0174
-0.56 | -0.0012875 | -0.00594 | -0.01705
-0.55 | -0.0012255 | -0.005405 | -0.0183
-0.54 | -0.0012705 | -0.00484 | -0.01685
-0.53 | -0.001235 | -0.004825 | -0.01491
-0.52 | -0.001131 | -0.00526 | -0.015705
-0.51 | -0.0010205 | -0.00468 | -0.015025
-0.5 | -0.0008935 | -0.003645 | -0.014715
-0.49 | -0.000837 | -0.003425 | -0.01243
-0.48 | -0.000675 | -0.003205 | -0.010755
-0.47 | -0.0005785 | -0.00262 | -0.008365
-0.46 | -0.0004365 | -0.0018 | -0.00508
-0.45 | -8.5e-05 | -0.001175 | -0.00388
-0.44 | 0.000251 | 5e-05 | 0.00031
-0.43 | 0.0007105 | 0.001915 | 0.005665
-0.42 | 0.001303 | 0.003575 | 0.011415
-0.41 | 0.002093 | 0.00578 | 0.019465
-0.4 | 0.0032095 | 0.00972 | 0.033835
-0.39 | 0.00471 | 0.014625 | 0.053265
-0.38 | 0.006876 | 0.021215 | 0.080645
-0.37 | 0.0096305 | 0.031665 | 0.115115
-0.36 | 0.015443 | 0.045085 | 0.1581
-0.35 | 0.0215615 | 0.063315 | 0.2297
-0.34 | 0.027475 | 0.087405 | 0.3255
-0.33 | 0.038025 | 0.124775 | 0.45375
-0.32 | 0.052575 | 0.173355 | 0.6346
-0.31 | 0.07257 | 0.2343 | 0.8884
-0.3 | 0.09999 | 0.32355 | 1.2284
-0.29 | 0.14658 | 0.44605 | 1.71205
-0.28 | 0.20021 | 0.61435 | 2.3465
-0.27 | 0.2626 | 0.8455 | 3.1845
-0.26 | 0.3579 | 1.1558 | 4.3625
-0.25 | 0.4867 | 1.62915 | 5.958
-0.24 | 0.6732 | 2.16955 | 8.089
-0.23 | 0.91805 | 2.8945 | 10.957
-0.22 | 1.24105 | 3.937 | 14.6765
-0.21 | 1.7481 | 5.3075 | 19.542
-0.2 | 2.3499 | 7.1635 | 26.16
-0.19 | 3.1095 | 9.5795 | 34.555
-0.18 | 4.187 | 12.7395 | 45.57
-0.17 | 5.535 | 16.8645 | 59.215
-0.16 | 7.4245 | 22.394 | 75.975
-0.15 | 9.9895 | 29.485 | 97.395
-0.14 | 13.21 | 38.275 | 123.34
-0.13 | 17.3255 | 49.92 | 151.41
-0.12 | 22.67 | 63.73 | 184.4
-0.11 | 29.895 | 81.415 | 220.9
-0.1 | 38.73 | 103.16 | 264.1
-0.09 | 49.72 | 128.085 | 308.7
-0.08 | 63.01 | 156.445 | 353.95
-0.07 | 78.75 | 190.5 | 404.4
-0.06 | 98.28 | 229.75 | 449
-0.05 | 119.105 | 272.3 | 499.3
-0.04 | 144.75 | 318.2 | 551.25
-0.03 | 173.85 | 359.95 | 596.5
-0.02 | 205.65 | 410.35 | 643.95
-0.01 | 239.45 | 470.15 | 702.3
0 | 271.4 | 517.55 | 739.65
0.01 | 301.9 | 555.35 | 767.5
0.02 | 334.85 | 607.65 | 817.5
0.03 | 367.45 | 661.65 | 857
0.04 | 397.15 | 695.5 | 883
0.05 | 422.85 | 736.6 | 913.5
0.06 | 443.6 | 784.5 | 952
0.07 | 463.8 | 821.5 | 980
0.08 | 476.45 | 844.5 | 1001
0.09 | 485.3 | 869.5 | 1014.5
0.1 | 483.1 | 902 | 1039.5
0.11 | 490.25 | 936.5 | 1068
0.12 | 495 | 962 | 1082
0.13 | 484.5 | 972 | 1100
0.14 | 478 | 994 | 1098
0.15 | 470 | 1018.5 | 1115
0.16 | 450.5 | 1030.5 | 1139.5
0.17 | 428 | 1033 | 1132.5
0.18 | 416.5 | 1047.5 | 1141.5
0.19 | 401.5 | 1067 | 1154.5
0.2 | 386.5 | 1079 | 1162
0.21 | 367 | 1085 | 1163.5
0.22 | 340 | 1076 | 1163
0.23 | 319.5 | 1084 | 1156
0.24 | 309.5 | 1097 | 1163.5
0.25 | 293.5 | 1091 | 1176
0.26 | 276 | 1093 | 1161.5
0.27 | 257.5 | 1088.5 | 1157.5
0.28 | 233 | 1081.5 | 1147
0.29 | 227.5 | 1091.5 | 1156.5
0.3 | 211.5 | 1087.5 | 1160.5
0.31 | 195.5 | 1067.5 | 1136.5
0.32 | 197.5 | 1067.5 | 1137.5
0.33 | 179 | 1063 | 1125.5
0.34 | 159 | 1047 | 1109.5
0.35 | 150.5 | 1045.5 | 1107
0.36 | 147 | 1028.5 | 1103
0.37 | 141 | 1017 | 1086.5
0.38 | 132 | 1005 | 1068
0.39 | 113.5 | 981 | 1058.5
0.4 | 105.5 | 971 | 1045.5
0.41 | 116 | 956.5 | 1038
0.42 | 99.5 | 935.5 | 1011
0.43 | 93 | 916 | 994.5
0.44 | 93.5 | 892.5 | 988
0.45 | 82.5 | 872.5 | 967.5
0.46 | 85.5 | 851.5 | 949.5
0.47 | 71.5 | 824.5 | 924
0.48 | 66.5 | 799 | 897
0.49 | 76.5 | 774.5 | 892
0.5 | 76 | 763 | 900