## IDS-VDS Characteristic (mA-mm)
VGS (V) | VDS = 0.100 V | VDS = 0.500 V | VDS = 0.900 V
-0.75 | 0.0007429 | 0.0033073 | 0.011303
-0.74 | 0.0007094 | 0.0032063 | 0.011001
-0.73 | 0.0006702 | 0.0030839 | 0.010714
-0.72 | 0.0006425 | 0.0029532 | 0.010338
-0.71 | 0.000613 | 0.0028437 | 0.010053
-0.7 | 0.000588 | 0.0027282 | 0.009715
-0.69 | 0.000561 | 0.0026206 | 0.009412
-0.68 | 0.0005364 | 0.0025369 | 0.009084
-0.67 | 0.0005102 | 0.0024451 | 0.008868
-0.66 | 0.00048456 | 0.0023806 | 0.008586
-0.65 | 0.00046089 | 0.0022729 | 0.008319
-0.64 | 0.0004411 | 0.0021834 | 0.008026
-0.63 | 0.00042072 | 0.0021173 | 0.007795
-0.62 | 0.00039851 | 0.0020379 | 0.007518
-0.61 | 0.00038291 | 0.0019553 | 0.007326
-0.6 | 0.00036234 | 0.0018879 | 0.007098
-0.59 | 0.00034598 | 0.0018151 | 0.006892
-0.58 | 0.00032955 | 0.0017406 | 0.00663
-0.57 | 0.00031226 | 0.0016615 | 0.006432
-0.56 | 0.00029918 | 0.0015997 | 0.006217
-0.55 | 0.00028242 | 0.0015431 | 0.006021
-0.54 | 0.00027162 | 0.0014802 | 0.005812
-0.53 | 0.00025621 | 0.0014199 | 0.005654
-0.52 | 0.00024522 | 0.0013834 | 0.005488
-0.51 | 0.00023426 | 0.0013315 | 0.005285
-0.5 | 0.00022383 | 0.0012772 | 0.005111
-0.49 | 0.00021453 | 0.001233 | 0.0049433
-0.48 | 0.00020672 | 0.0011943 | 0.0048304
-0.47 | 0.00019757 | 0.0011638 | 0.0046866
-0.46 | 0.00019237 | 0.0011337 | 0.0045904
-0.45 | 0.00018861 | 0.0011053 | 0.004504
-0.44 | 0.00018755 | 0.001093 | 0.0044573
-0.43 | 0.00019026 | 0.0010987 | 0.0044725
-0.42 | 0.0001982 | 0.0011098 | 0.0044941
-0.41 | 0.00021236 | 0.0011433 | 0.0046235
-0.4 | 0.00023636 | 0.001206 | 0.0048348
-0.39 | 0.00027084 | 0.0013032 | 0.0051963
-0.38 | 0.00032174 | 0.0014629 | 0.00577
-0.37 | 0.00039635 | 0.0016953 | 0.006597
-0.36 | 0.00050239 | 0.0020323 | 0.007751
-0.35 | 0.0006796 | 0.002502 | 0.009435
-0.34 | 0.0008953 | 0.0031718 | 0.0119
-0.33 | 0.0011914 | 0.0040987 | 0.01535
-0.32 | 0.0016026 | 0.0053898 | 0.02029
-0.31 | 0.0021699 | 0.007346 | 0.027077
-0.3 | 0.0029698 | 0.009849 | 0.036567
-0.29 | 0.0040609 | 0.013345 | 0.049845
-0.28 | 0.0055546 | 0.018135 | 0.0683
-0.27 | 0.007891 | 0.024778 | 0.09362
-0.26 | 0.010765 | 0.033885 | 0.12774
-0.25 | 0.014688 | 0.046215 | 0.17513
-0.24 | 0.020105 | 0.06408 | 0.23729
-0.23 | 0.027481 | 0.08726 | 0.32676
-0.22 | 0.037455 | 0.11869 | 0.44312
-0.21 | 0.050984 | 0.16123 | 0.6019
-0.2 | 0.07058 | 0.21739 | 0.8153
-0.19 | 0.09612 | 0.29539 | 1.0951
-0.18 | 0.13006 | 0.39993 | 1.4677
-0.17 | 0.17574 | 0.53752 | 1.9639
-0.16 | 0.23666 | 0.7211 | 2.5948
-0.15 | 0.31887 | 0.9588 | 3.4135
-0.14 | 0.42904 | 1.2797 | 4.4535
-0.13 | 0.5716 | 1.6904 | 5.744
-0.12 | 0.7646 | 2.2272 | 7.341
-0.11 | 1.0152 | 2.9148 | 9.319
-0.1 | 1.3408 | 3.779 | 11.611
-0.09 | 1.7707 | 4.8838 | 14.438
-0.08 | 2.3058 | 6.246 | 17.596
-0.07 | 2.991 | 7.912 | 21.284
-0.06 | 3.8486 | 9.939 | 25.409
-0.05 | 4.917 | 12.384 | 30.076
-0.04 | 6.177 | 15.223 | 35.287
-0.03 | 7.728 | 18.531 | 40.938
-0.02 | 9.597 | 22.331 | 46.957
-0.01 | 11.757 | 26.662 | 53.556
0 | 14.306 | 31.408 | 60.7
0.01 | 17.091 | 36.709 | 68.16
0.02 | 20.26 | 42.445 | 75.92
0.03 | 23.766 | 48.753 | 84.3
0.04 | 27.547 | 55.524 | 92.78
0.05 | 31.644 | 62.48 | 101.65
0.06 | 35.944 | 70.07 | 110.92
0.07 | 40.52 | 77.94 | 120.46
0.08 | 45.166 | 86.17 | 130.24
0.09 | 49.922 | 94.75 | 140.27
0.1 | 54.767 | 103.55 | 150.39
0.11 | 59.53 | 112.58 | 160.91
0.12 | 64.52 | 122.03 | 171.64
0.13 | 69.43 | 131.6 | 182.31
0.14 | 74.29 | 141.38 | 193.08
0.15 | 78.91 | 151.38 | 204.17
0.16 | 83.42 | 161.46 | 215.33
0.17 | 87.75 | 171.68 | 226.58
0.18 | 92 | 182.1 | 237.89
0.19 | 96.13 | 192.57 | 249.22
0.2 | 100.14 | 203.23 | 260.72
0.21 | 103.78 | 213.93 | 272.32
0.22 | 107.19 | 224.65 | 283.87
0.23 | 110.42 | 235.38 | 295.48
0.24 | 113.6 | 246.26 | 306.74
0.25 | 116.81 | 257.07 | 318.58
0.26 | 119.6 | 267.88 | 330.09
0.27 | 122.16 | 278.74 | 341.58
0.28 | 124.42 | 289.54 | 353.18
0.29 | 126.61 | 300.34 | 364.53
0.3 | 128.9 | 311.01 | 376.07
0.31 | 131.26 | 321.88 | 387.44
0.32 | 133.17 | 332.47 | 398.8
0.33 | 134.73 | 343.1 | 409.9
0.34 | 136.23 | 353.65 | 421.19
0.35 | 137.87 | 363.87 | 432.17
0.36 | 139.83 | 374.22 | 443.11
0.37 | 141 | 384.44 | 454.17
0.38 | 141.98 | 394.47 | 464.69
0.39 | 143.26 | 404.37 | 475.38
0.4 | 144.6 | 414.1 | 485.93
0.41 | 145.85 | 423.59 | 496.14
0.42 | 146.62 | 433.12 | 506.54
0.43 | 147.41 | 442.37 | 516.51
0.44 | 148.37 | 451.3 | 526.39
0.45 | 149.73 | 460.09 | 536.12
0.46 | 150.29 | 468.71 | 545.74
0.47 | 150.82 | 477.09 | 555.03
0.48 | 151.58 | 485.29 | 564.21
0.49 | 152.56 | 493.04 | 572.7
0.5 | 153.36 | 500.66 | 581.6

## Tranconductance (mS-mm)
VGS (V) | VDS = 0.100 V | VDS = 0.500 V | VDS = 0.900 V
-0.75 | -0.00335 | -0.0101 | -0.0302
-0.74 | -0.003635 | -0.01117 | -0.02945
-0.73 | -0.003345 | -0.012655 | -0.03315
-0.72 | -0.00286 | -0.01201 | -0.03305
-0.71 | -0.002725 | -0.01125 | -0.03115
-0.7 | -0.0026 | -0.011155 | -0.03205
-0.69 | -0.00258 | -0.009565 | -0.03155
-0.68 | -0.00254 | -0.008775 | -0.0272
-0.67 | -0.002592 | -0.007815 | -0.0249
-0.66 | -0.0024655 | -0.00861 | -0.02745
-0.65 | -0.002173 | -0.00986 | -0.028
-0.64 | -0.0020085 | -0.00778 | -0.0262
-0.63 | -0.0021295 | -0.007275 | -0.0254
-0.62 | -0.0018905 | -0.0081 | -0.02345
-0.61 | -0.0018085 | -0.0075 | -0.021
-0.6 | -0.0018465 | -0.00701 | -0.0217
-0.59 | -0.0016395 | -0.007365 | -0.0234
-0.58 | -0.001686 | -0.00768 | -0.023
-0.57 | -0.0015185 | -0.007045 | -0.02065
-0.56 | -0.001492 | -0.00592 | -0.02055
-0.55 | -0.001378 | -0.005975 | -0.02025
-0.54 | -0.0013105 | -0.00616 | -0.01835
-0.53 | -0.00132 | -0.00484 | -0.0162
-0.52 | -0.0010975 | -0.00442 | -0.01845
-0.51 | -0.0010695 | -0.00531 | -0.01885
-0.5 | -0.0009865 | -0.004925 | -0.017085
-0.49 | -0.0008555 | -0.004145 | -0.01403
-0.48 | -0.000848 | -0.00346 | -0.012835
-0.47 | -0.0007175 | -0.00303 | -0.012
-0.46 | -0.000448 | -0.002925 | -0.00913
-0.45 | -0.000241 | -0.002035 | -0.006655
-0.44 | 8.25e-05 | -0.00033 | -0.001575
-0.43 | 0.0005325 | 0.00084 | 0.00184
-0.42 | 0.001105 | 0.00223 | 0.00755
-0.41 | 0.001908 | 0.00481 | 0.017035
-0.4 | 0.002924 | 0.007995 | 0.02864
-0.39 | 0.004269 | 0.012845 | 0.04676
-0.38 | 0.0062755 | 0.019605 | 0.070035
-0.37 | 0.0090325 | 0.02847 | 0.09905
-0.36 | 0.0141625 | 0.040335 | 0.1419
-0.35 | 0.0196455 | 0.056975 | 0.20745
-0.34 | 0.02559 | 0.079835 | 0.29575
-0.33 | 0.035365 | 0.1109 | 0.4195
-0.32 | 0.048925 | 0.162365 | 0.58635
-0.31 | 0.06836 | 0.22296 | 0.81385
-0.3 | 0.09455 | 0.29995 | 1.1384
-0.29 | 0.12924 | 0.4143 | 1.58665
-0.28 | 0.191505 | 0.57165 | 2.18875
-0.27 | 0.26052 | 0.7875 | 2.972
-0.26 | 0.33985 | 1.07185 | 4.0755
-0.25 | 0.467 | 1.50975 | 5.4775
-0.24 | 0.63965 | 2.05225 | 7.5815
-0.23 | 0.8675 | 2.7305 | 10.2915
-0.22 | 1.17515 | 3.6985 | 13.757
-0.21 | 1.65625 | 4.935 | 18.609
-0.2 | 2.2568 | 6.708 | 24.66
-0.19 | 2.974 | 9.127 | 32.62
-0.18 | 3.981 | 12.1065 | 43.44
-0.17 | 5.33 | 16.0585 | 56.355
-0.16 | 7.1565 | 21.064 | 72.48
-0.15 | 9.619 | 27.93 | 92.935
-0.14 | 12.6365 | 36.58 | 116.525
-0.13 | 16.778 | 47.375 | 144.375
-0.12 | 22.18 | 61.22 | 178.75
-0.11 | 28.81 | 77.59 | 213.5
-0.1 | 37.775 | 98.45 | 255.95
-0.09 | 48.25 | 123.35 | 299.25
-0.08 | 61.015 | 151.41 | 342.3
-0.07 | 77.14 | 184.65 | 390.65
-0.06 | 96.3 | 223.6 | 439.6
-0.05 | 116.42 | 264.2 | 493.9
-0.04 | 140.55 | 307.35 | 543.1
-0.03 | 171 | 355.4 | 583.5
-0.02 | 201.45 | 406.55 | 630.9
-0.01 | 235.45 | 453.85 | 687.15
0 | 266.7 | 502.35 | 730.2
0.01 | 297.7 | 551.85 | 761
0.02 | 333.75 | 602.2 | 807
0.03 | 364.35 | 653.95 | 843
0.04 | 393.9 | 686.35 | 867.5
0.05 | 419.85 | 727.3 | 907
0.06 | 443.8 | 773 | 940.5
0.07 | 461.1 | 805 | 966
0.08 | 470.1 | 840.5 | 990.5
0.09 | 480.05 | 869 | 1007.5
0.1 | 480.4 | 891.5 | 1032
0.11 | 487.65 | 924 | 1062.5
0.12 | 495 | 951 | 1070
0.13 | 488.5 | 967.5 | 1072
0.14 | 474 | 989 | 1093
0.15 | 456.5 | 1004 | 1112.5
0.16 | 442 | 1015 | 1120.5
0.17 | 429 | 1032 | 1128
0.18 | 419 | 1044.5 | 1132
0.19 | 407 | 1056.5 | 1141.5
0.2 | 382.5 | 1068 | 1155
0.21 | 352.5 | 1071 | 1157.5
0.22 | 332 | 1072.5 | 1158
0.23 | 320.5 | 1080.5 | 1143.5
0.24 | 319.5 | 1084.5 | 1155
0.25 | 300 | 1081 | 1167.5
0.26 | 267.5 | 1083.5 | 1150
0.27 | 241 | 1083 | 1154.5
0.28 | 222.5 | 1080 | 1147.5
0.29 | 224 | 1073.5 | 1144.5
0.3 | 232.5 | 1077 | 1145.5
0.31 | 213.5 | 1073 | 1136.5
0.32 | 173.5 | 1061 | 1123
0.33 | 153 | 1059 | 1119.5
0.34 | 157 | 1038.5 | 1113.5
0.35 | 180 | 1028.5 | 1096
0.36 | 156.5 | 1028.5 | 1100
0.37 | 107.5 | 1012.5 | 1079
0.38 | 113 | 996.5 | 1060.5
0.39 | 131 | 981.5 | 1062
0.4 | 129.5 | 961 | 1038
0.41 | 101 | 951 | 1030.5
0.42 | 78 | 939 | 1018.5
0.43 | 87.5 | 909 | 992.5
0.44 | 116 | 886 | 980.5
0.45 | 96 | 870.5 | 967.5
0.46 | 54.5 | 850 | 945.5
0.47 | 64.5 | 829 | 923.5
0.48 | 87 | 797.5 | 883.5
0.49 | 89 | 768.5 | 869.5
0.5 | 80 | 762 | 890