## IDS-VDS Characteristic (mA-mm)
VGS (V) | VDS = 0.100 V | VDS = 0.500 V | VDS = 0.900 V
-0.75 | 0.0006905 | 0.0030952 | 0.010564
-0.74 | 0.0006577 | 0.0029885 | 0.010178
-0.73 | 0.0006295 | 0.002874 | 0.009922
-0.72 | 0.0006022 | 0.0027575 | 0.009638
-0.71 | 0.0005713 | 0.0026654 | 0.009351
-0.7 | 0.0005445 | 0.0025627 | 0.009043
-0.69 | 0.0005211 | 0.0024832 | 0.008857
-0.68 | 0.00049662 | 0.0023812 | 0.008504
-0.67 | 0.0004765 | 0.0023097 | 0.00825
-0.66 | 0.00045387 | 0.0022017 | 0.00795
-0.65 | 0.00042986 | 0.0021156 | 0.007751
-0.64 | 0.00041079 | 0.0020534 | 0.007499
-0.63 | 0.00039219 | 0.0019644 | 0.00727
-0.62 | 0.00037285 | 0.0019009 | 0.007017
-0.61 | 0.0003545 | 0.0018342 | 0.006789
-0.6 | 0.00033847 | 0.0017566 | 0.006597
-0.59 | 0.00032188 | 0.0016918 | 0.006359
-0.58 | 0.00030737 | 0.001625 | 0.006202
-0.57 | 0.00029578 | 0.001563 | 0.005986
-0.56 | 0.00027796 | 0.0014939 | 0.005783
-0.55 | 0.00026611 | 0.0014428 | 0.005613
-0.54 | 0.00025587 | 0.0013943 | 0.005421
-0.53 | 0.00024298 | 0.001341 | 0.005233
-0.52 | 0.00022825 | 0.0012833 | 0.00507
-0.51 | 0.0002184 | 0.0012357 | 0.004932
-0.5 | 0.00020862 | 0.0011955 | 0.0047787
-0.49 | 0.00020028 | 0.0011487 | 0.0046151
-0.48 | 0.00019247 | 0.0011207 | 0.0045056
-0.47 | 0.00018579 | 0.0010927 | 0.0044073
-0.46 | 0.00018143 | 0.0010593 | 0.0042998
-0.45 | 0.00017869 | 0.0010429 | 0.0042194
-0.44 | 0.00017926 | 0.00103 | 0.0041689
-0.43 | 0.00018317 | 0.0010299 | 0.0041673
-0.42 | 0.00019139 | 0.001052 | 0.0042413
-0.41 | 0.00020717 | 0.0010887 | 0.0043677
-0.4 | 0.00023056 | 0.0011546 | 0.0046195
-0.39 | 0.00026451 | 0.0012657 | 0.004974
-0.38 | 0.00031721 | 0.0014288 | 0.0055436
-0.37 | 0.00039259 | 0.001658 | 0.006433
-0.36 | 0.00049687 | 0.001997 | 0.007615
-0.35 | 0.0006771 | 0.0024748 | 0.009395
-0.34 | 0.0008918 | 0.0031584 | 0.011844
-0.33 | 0.0011878 | 0.0040824 | 0.015352
-0.32 | 0.001593 | 0.0053935 | 0.020249
-0.31 | 0.00216 | 0.007365 | 0.027095
-0.3 | 0.0029566 | 0.009933 | 0.036674
-0.29 | 0.00404 | 0.013408 | 0.049947
-0.28 | 0.0055153 | 0.018172 | 0.06848
-0.27 | 0.007838 | 0.024811 | 0.09352
-0.26 | 0.010679 | 0.033946 | 0.12807
-0.25 | 0.014606 | 0.046408 | 0.17525
-0.24 | 0.019872 | 0.06399 | 0.2394
-0.23 | 0.027234 | 0.08714 | 0.3271
-0.22 | 0.037124 | 0.11827 | 0.44382
-0.21 | 0.050575 | 0.16101 | 0.5997
-0.2 | 0.07014 | 0.21806 | 0.8155
-0.19 | 0.095 | 0.29421 | 1.0933
-0.18 | 0.12897 | 0.39965 | 1.4679
-0.17 | 0.17401 | 0.53469 | 1.9617
-0.16 | 0.23427 | 0.7185 | 2.5871
-0.15 | 0.31519 | 0.9547 | 3.4037
-0.14 | 0.42334 | 1.2745 | 4.4284
-0.13 | 0.56712 | 1.692 | 5.732
-0.12 | 0.7557 | 2.2198 | 7.329
-0.11 | 1.003 | 2.9124 | 9.274
-0.1 | 1.327 | 3.7681 | 11.613
-0.09 | 1.7515 | 4.8855 | 14.366
-0.08 | 2.2874 | 6.255 | 17.596
-0.07 | 2.97 | 7.932 | 21.329
-0.06 | 3.8253 | 9.947 | 25.451
-0.05 | 4.8813 | 12.376 | 30.203
-0.04 | 6.144 | 15.294 | 35.26
-0.03 | 7.706 | 18.599 | 40.996
-0.02 | 9.546 | 22.409 | 47.16
-0.01 | 11.728 | 26.665 | 53.776
0 | 14.233 | 31.639 | 60.97
0.01 | 17.086 | 36.997 | 68.6
0.02 | 20.209 | 42.706 | 76.32
0.03 | 23.78 | 49.002 | 84.81
0.04 | 27.539 | 55.82 | 93.42
0.05 | 31.663 | 62.87 | 102.42
0.06 | 35.976 | 70.51 | 111.68
0.07 | 40.555 | 78.5 | 121.38
0.08 | 45.279 | 86.78 | 131.22
0.09 | 50.127 | 95.37 | 141.28
0.1 | 55.024 | 104.22 | 151.66
0.11 | 59.91 | 113.55 | 162.08
0.12 | 64.9 | 123.02 | 172.92
0.13 | 69.83 | 132.65 | 183.9
0.14 | 74.63 | 142.6 | 194.87
0.15 | 79.42 | 152.45 | 206.05
0.16 | 84.04 | 162.91 | 217.23
0.17 | 88.59 | 173.16 | 228.79
0.18 | 92.82 | 183.7 | 240.11
0.19 | 96.93 | 194.29 | 251.64
0.2 | 100.82 | 204.94 | 263.19
0.21 | 104.63 | 215.87 | 274.88
0.22 | 108.17 | 226.68 | 286.53
0.23 | 111.62 | 237.52 | 298.16
0.24 | 114.72 | 248.34 | 309.96
0.25 | 117.83 | 259.5 | 321.58
0.26 | 120.6 | 270.41 | 333.33
0.27 | 123.25 | 281.31 | 344.99
0.28 | 125.89 | 292.32 | 356.54
0.29 | 128.19 | 303.09 | 368.18
0.3 | 130.46 | 314.07 | 379.69
0.31 | 132.5 | 324.94 | 391.3
0.32 | 134.32 | 335.73 | 402.73
0.33 | 136.23 | 346.37 | 414.09
0.34 | 138.19 | 356.92 | 425.29
0.35 | 139.61 | 367.44 | 436.35
0.36 | 141.07 | 377.8 | 447.45
0.37 | 142.54 | 388.14 | 458.45
0.38 | 143.79 | 398.13 | 469.27
0.39 | 145.4 | 408.19 | 479.87
0.4 | 146.33 | 418.04 | 490.44
0.41 | 147.33 | 427.65 | 500.89
0.42 | 148.42 | 437.31 | 511.19
0.43 | 149.47 | 446.39 | 521.35
0.44 | 150.53 | 455.57 | 531.11
0.45 | 151.16 | 464.39 | 540.94
0.46 | 152.05 | 473.16 | 550.61
0.47 | 152.84 | 481.51 | 559.98
0.48 | 153.82 | 489.59 | 569.17
0.49 | 154.41 | 497.54 | 578
0.5 | 155.07 | 505.23 | 586.9

## Tranconductance (mS-mm)
VGS (V) | VDS = 0.100 V | VDS = 0.500 V | VDS = 0.900 V
-0.75 | -0.00328 | -0.01067 | -0.0386
-0.74 | -0.00305 | -0.01106 | -0.0321
-0.73 | -0.002775 | -0.01155 | -0.027
-0.72 | -0.00291 | -0.01043 | -0.02855
-0.71 | -0.002885 | -0.00974 | -0.02975
-0.7 | -0.00251 | -0.00911 | -0.0247
-0.69 | -0.002394 | -0.009075 | -0.02695
-0.68 | -0.00223 | -0.008675 | -0.03035
-0.67 | -0.0021375 | -0.008975 | -0.0277
-0.66 | -0.002332 | -0.009705 | -0.02495
-0.65 | -0.002154 | -0.007415 | -0.02255
-0.64 | -0.0018835 | -0.00756 | -0.02405
-0.63 | -0.001897 | -0.007625 | -0.0241
-0.62 | -0.0018845 | -0.00651 | -0.02405
-0.61 | -0.001719 | -0.007215 | -0.021
-0.6 | -0.001631 | -0.00712 | -0.0215
-0.59 | -0.001555 | -0.00658 | -0.01975
-0.58 | -0.001305 | -0.00644 | -0.01865
-0.57 | -0.0014705 | -0.006555 | -0.02095
-0.56 | -0.0014835 | -0.00601 | -0.01865
-0.55 | -0.0011045 | -0.00498 | -0.0181
-0.54 | -0.0011565 | -0.00509 | -0.019
-0.53 | -0.001381 | -0.00555 | -0.01755
-0.52 | -0.001229 | -0.005265 | -0.01505
-0.51 | -0.0009815 | -0.00439 | -0.014565
-0.5 | -0.000906 | -0.00435 | -0.015845
-0.49 | -0.0008075 | -0.00374 | -0.013655
-0.48 | -0.0007245 | -0.0028 | -0.01039
-0.47 | -0.000552 | -0.00307 | -0.01029
-0.46 | -0.000355 | -0.00249 | -0.009395
-0.45 | -0.0001085 | -0.001465 | -0.006545
-0.44 | 0.000224 | -0.00065 | -0.002605
-0.43 | 0.0006065 | 0.0011 | 0.00362
-0.42 | 0.0012 | 0.00294 | 0.01002
-0.41 | 0.0019585 | 0.00513 | 0.01891
-0.4 | 0.002867 | 0.00885 | 0.030315
-0.39 | 0.0043325 | 0.01371 | 0.046205
-0.38 | 0.006404 | 0.019615 | 0.07295
-0.37 | 0.008983 | 0.02841 | 0.10357
-0.36 | 0.0142255 | 0.04084 | 0.1481
-0.35 | 0.0197465 | 0.05807 | 0.21145
-0.34 | 0.025535 | 0.08038 | 0.29785
-0.33 | 0.03506 | 0.111755 | 0.42025
-0.32 | 0.04861 | 0.16413 | 0.58715
-0.31 | 0.06818 | 0.226975 | 0.82125
-0.3 | 0.094 | 0.30215 | 1.1426
-0.29 | 0.127935 | 0.41195 | 1.5903
-0.28 | 0.1899 | 0.57015 | 2.17865
-0.27 | 0.258185 | 0.7887 | 2.9795
-0.26 | 0.3384 | 1.07985 | 4.0865
-0.25 | 0.45965 | 1.5022 | 5.5665
-0.24 | 0.6314 | 2.0366 | 7.5925
-0.23 | 0.8626 | 2.714 | 10.221
-0.22 | 1.16705 | 3.6935 | 13.63
-0.21 | 1.6508 | 4.9895 | 18.584
-0.2 | 2.22125 | 6.66 | 24.68
-0.19 | 2.9415 | 9.0795 | 32.62
-0.18 | 3.9505 | 12.024 | 43.42
-0.17 | 5.265 | 15.9425 | 55.96
-0.16 | 7.059 | 21.0005 | 72.1
-0.15 | 9.4535 | 27.8 | 92.065
-0.14 | 12.5965 | 36.865 | 116.415
-0.13 | 16.618 | 47.265 | 145.03
-0.12 | 21.794 | 61.02 | 177.1
-0.11 | 28.565 | 77.415 | 214.2
-0.1 | 37.425 | 98.655 | 254.6
-0.09 | 48.02 | 124.345 | 299.15
-0.08 | 60.925 | 152.325 | 348.15
-0.07 | 76.895 | 184.6 | 392.75
-0.06 | 95.565 | 222.2 | 443.7
-0.05 | 115.935 | 267.35 | 490.45
-0.04 | 141.235 | 311.15 | 539.65
-0.03 | 170.1 | 355.75 | 595
-0.02 | 201.1 | 403.3 | 639
-0.01 | 234.35 | 461.5 | 690.5
0 | 267.9 | 516.6 | 741.2
0.01 | 298.8 | 553.35 | 767.5
0.02 | 334.7 | 600.25 | 810.5
0.03 | 366.5 | 655.7 | 855
0.04 | 394.15 | 693.4 | 880.5
0.05 | 421.85 | 734.5 | 913
0.06 | 444.6 | 781.5 | 948
0.07 | 465.15 | 813.5 | 977
0.08 | 478.6 | 843.5 | 995
0.09 | 487.25 | 872 | 1022
0.1 | 489.15 | 909 | 1040
0.11 | 493.8 | 940 | 1063
0.12 | 496 | 955 | 1091
0.13 | 486.5 | 979 | 1097.5
0.14 | 479.5 | 990 | 1107.5
0.15 | 470.5 | 1015.5 | 1118
0.16 | 458.5 | 1035.5 | 1137
0.17 | 439 | 1039.5 | 1144
0.18 | 417 | 1056.5 | 1142.5
0.19 | 400 | 1062 | 1154
0.2 | 385 | 1079 | 1162
0.21 | 367.5 | 1087 | 1167
0.22 | 349.5 | 1082.5 | 1164
0.23 | 327.5 | 1083 | 1171.5
0.24 | 310.5 | 1099 | 1171
0.25 | 294 | 1103.5 | 1168.5
0.26 | 271 | 1090.5 | 1170.5
0.27 | 264.5 | 1095.5 | 1160.5
0.28 | 247 | 1089 | 1159.5
0.29 | 228.5 | 1087.5 | 1157.5
0.3 | 215.5 | 1092.5 | 1156
0.31 | 193 | 1083 | 1152
0.32 | 186.5 | 1071.5 | 1139.5
0.33 | 193.5 | 1059.5 | 1128
0.34 | 169 | 1053.5 | 1113
0.35 | 144 | 1044 | 1108
0.36 | 146.5 | 1035 | 1105
0.37 | 136 | 1016.5 | 1091
0.38 | 143 | 1002.5 | 1071
0.39 | 127 | 995.5 | 1058.5
0.4 | 96.5 | 973 | 1051
0.41 | 104.5 | 963.5 | 1037.5
0.42 | 107 | 937 | 1023
0.43 | 105.5 | 913 | 996
0.44 | 84.5 | 900 | 979.5
0.45 | 76 | 879.5 | 975
0.46 | 84 | 856 | 952
0.47 | 88.5 | 821.5 | 928
0.48 | 78.5 | 801.5 | 901
0.49 | 62.5 | 782 | 886.5
0.5 | 66 | 769 | 890