## IDS-VDS Characteristic (mA-mm)
VGS (V) | VDS = 0.100 V | VDS = 0.500 V | VDS = 0.900 V
-0.75 | 0.000679 | 0.0030459 | 0.010532
-0.74 | 0.0006416 | 0.0029413 | 0.010235
-0.73 | 0.0006132 | 0.0028371 | 0.009897
-0.72 | 0.0005797 | 0.0027221 | 0.00958
-0.71 | 0.0005581 | 0.0026422 | 0.00929
-0.7 | 0.000531 | 0.0025312 | 0.009014
-0.69 | 0.0005097 | 0.002443 | 0.008744
-0.68 | 0.00048273 | 0.0023419 | 0.00849
-0.67 | 0.00046226 | 0.0022547 | 0.008199
-0.66 | 0.00043956 | 0.0021615 | 0.007952
-0.65 | 0.00042037 | 0.0020975 | 0.007688
-0.64 | 0.00039909 | 0.0020151 | 0.007491
-0.63 | 0.000381 | 0.0019437 | 0.007202
-0.62 | 0.00036273 | 0.001865 | 0.00703
-0.61 | 0.00034498 | 0.0017982 | 0.006786
-0.6 | 0.00033014 | 0.0017237 | 0.006566
-0.59 | 0.00031519 | 0.0016714 | 0.006327
-0.58 | 0.00030036 | 0.0016047 | 0.006112
-0.57 | 0.0002867 | 0.00155 | 0.005958
-0.56 | 0.0002728 | 0.0014827 | 0.005744
-0.55 | 0.00025948 | 0.0014241 | 0.00559
-0.54 | 0.00024632 | 0.0013681 | 0.005408
-0.53 | 0.00023618 | 0.0013139 | 0.005209
-0.52 | 0.00022407 | 0.0012766 | 0.005069
-0.51 | 0.00021639 | 0.0012215 | 0.0048889
-0.5 | 0.00020583 | 0.0011747 | 0.0047257
-0.49 | 0.0001964 | 0.0011392 | 0.004592
-0.48 | 0.00018851 | 0.0011009 | 0.0044734
-0.47 | 0.00018149 | 0.0010671 | 0.0043828
-0.46 | 0.00017918 | 0.0010487 | 0.0042898
-0.45 | 0.00017711 | 0.0010271 | 0.0041607
-0.44 | 0.00017719 | 0.0010208 | 0.0041798
-0.43 | 0.00018061 | 0.001024 | 0.0041786
-0.42 | 0.00018903 | 0.0010472 | 0.0042387
-0.41 | 0.0002048 | 0.0010882 | 0.004369
-0.4 | 0.00022925 | 0.0011552 | 0.0045853
-0.39 | 0.00026637 | 0.001268 | 0.0049866
-0.38 | 0.00031992 | 0.0014275 | 0.0055481
-0.37 | 0.00039588 | 0.0016692 | 0.006486
-0.36 | 0.00050445 | 0.0020125 | 0.007709
-0.35 | 0.000689 | 0.0024964 | 0.009442
-0.34 | 0.0009097 | 0.0031838 | 0.011974
-0.33 | 0.0012102 | 0.004148 | 0.01549
-0.32 | 0.0016327 | 0.0054918 | 0.020559
-0.31 | 0.0022167 | 0.007485 | 0.027399
-0.3 | 0.0030363 | 0.010049 | 0.037161
-0.29 | 0.0041495 | 0.013635 | 0.050708
-0.28 | 0.0056722 | 0.018501 | 0.0693
-0.27 | 0.008027 | 0.025359 | 0.0947
-0.26 | 0.010975 | 0.034516 | 0.13029
-0.25 | 0.014936 | 0.047202 | 0.17785
-0.24 | 0.020333 | 0.06487 | 0.24187
-0.23 | 0.02782 | 0.08857 | 0.33051
-0.22 | 0.037904 | 0.12013 | 0.45098
-0.21 | 0.051639 | 0.16351 | 0.6147
-0.2 | 0.07135 | 0.22107 | 0.8268
-0.19 | 0.09685 | 0.29881 | 1.1104
-0.18 | 0.13113 | 0.40395 | 1.4951
-0.17 | 0.17727 | 0.54258 | 1.9879
-0.16 | 0.2388 | 0.7309 | 2.6221
-0.15 | 0.32059 | 0.9707 | 3.4624
-0.14 | 0.43166 | 1.2925 | 4.5111
-0.13 | 0.576 | 1.705 | 5.8
-0.12 | 0.766 | 2.2547 | 7.394
-0.11 | 1.0178 | 2.9341 | 9.382
-0.1 | 1.3462 | 3.8132 | 11.725
-0.09 | 1.7744 | 4.9385 | 14.552
-0.08 | 2.3173 | 6.305 | 17.819
-0.07 | 3.0009 | 7.993 | 21.458
-0.06 | 3.8503 | 10.031 | 25.744
-0.05 | 4.9385 | 12.504 | 30.442
-0.04 | 6.209 | 15.352 | 35.668
-0.03 | 7.76 | 18.717 | 41.301
-0.02 | 9.645 | 22.497 | 47.438
-0.01 | 11.823 | 26.879 | 54.143
0 | 14.372 | 31.786 | 61.35
0.01 | 17.216 | 37.086 | 68.88
0.02 | 20.375 | 42.918 | 76.76
0.03 | 23.892 | 49.213 | 85.13
0.04 | 27.75 | 56.035 | 93.82
0.05 | 31.843 | 63.11 | 102.82
0.06 | 36.147 | 70.69 | 112.12
0.07 | 40.759 | 78.74 | 121.78
0.08 | 45.429 | 87.03 | 131.6
0.09 | 50.26 | 95.51 | 141.7
0.1 | 55.157 | 104.47 | 152.02
0.11 | 59.99 | 113.68 | 162.57
0.12 | 65.02 | 123.26 | 173.5
0.13 | 69.97 | 132.96 | 184.16
0.14 | 74.82 | 142.61 | 195.19
0.15 | 79.48 | 152.76 | 206.37
0.16 | 84.08 | 163.06 | 217.68
0.17 | 88.5 | 173.38 | 229.01
0.18 | 92.93 | 183.9 | 240.42
0.19 | 97.09 | 194.43 | 251.91
0.2 | 100.99 | 205.14 | 263.45
0.21 | 104.7 | 216.04 | 275.2
0.22 | 108.09 | 226.87 | 286.75
0.23 | 111.48 | 237.68 | 298.4
0.24 | 114.84 | 248.56 | 310.1
0.25 | 117.99 | 259.62 | 321.89
0.26 | 120.7 | 270.54 | 333.57
0.27 | 123.34 | 281.49 | 345.03
0.28 | 125.57 | 292.28 | 356.66
0.29 | 128.06 | 303.2 | 368.22
0.3 | 130.45 | 314.15 | 379.77
0.31 | 132.61 | 324.95 | 391.31
0.32 | 134.4 | 335.76 | 402.59
0.33 | 136.11 | 346.33 | 413.96
0.34 | 137.79 | 356.99 | 425.19
0.35 | 139.67 | 367.34 | 436.27
0.36 | 141.17 | 377.75 | 447.2
0.37 | 142.45 | 388 | 458.28
0.38 | 143.82 | 398.08 | 469.02
0.39 | 145.02 | 408.02 | 479.61
0.4 | 146.43 | 417.76 | 490.18
0.41 | 147.49 | 427.44 | 500.36
0.42 | 148.09 | 436.89 | 510.81
0.43 | 149.33 | 446.16 | 520.85
0.44 | 150.35 | 455.2 | 530.73
0.45 | 151.26 | 464 | 540.43
0.46 | 151.92 | 472.74 | 549.97
0.47 | 152.66 | 481.01 | 559.32
0.48 | 153.47 | 489.16 | 568.47
0.49 | 154.46 | 497.05 | 577.3
0.5 | 154.8 | 504.67 | 586

## Tranconductance (mS-mm)
VGS (V) | VDS = 0.100 V | VDS = 0.500 V | VDS = 0.900 V
-0.75 | -0.00374 | -0.01046 | -0.0297
-0.74 | -0.00329 | -0.01044 | -0.03175
-0.73 | -0.003095 | -0.01096 | -0.03275
-0.72 | -0.002755 | -0.009745 | -0.03035
-0.71 | -0.002435 | -0.009545 | -0.0283
-0.7 | -0.00242 | -0.00996 | -0.0273
-0.69 | -0.0024135 | -0.009465 | -0.0262
-0.68 | -0.002372 | -0.009415 | -0.02725
-0.67 | -0.0021585 | -0.00902 | -0.0269
-0.66 | -0.0020945 | -0.00786 | -0.02555
-0.65 | -0.0020235 | -0.00732 | -0.02305
-0.64 | -0.0019685 | -0.00769 | -0.0243
-0.63 | -0.001818 | -0.007505 | -0.02305
-0.62 | -0.001801 | -0.007275 | -0.0208
-0.61 | -0.0016295 | -0.007065 | -0.0232
-0.6 | -0.0014895 | -0.00634 | -0.02295
-0.59 | -0.001489 | -0.00595 | -0.0227
-0.58 | -0.0014245 | -0.00607 | -0.01845
-0.57 | -0.001378 | -0.0061 | -0.0184
-0.56 | -0.001361 | -0.006295 | -0.0184
-0.55 | -0.001324 | -0.00573 | -0.0168
-0.54 | -0.001165 | -0.00551 | -0.01905
-0.53 | -0.0011125 | -0.004575 | -0.01695
-0.52 | -0.0009895 | -0.00462 | -0.016005
-0.51 | -0.000912 | -0.005095 | -0.017165
-0.5 | -0.0009995 | -0.004115 | -0.014845
-0.49 | -0.000866 | -0.00369 | -0.012615
-0.48 | -0.0007455 | -0.003605 | -0.01046
-0.47 | -0.0004665 | -0.00261 | -0.00918
-0.46 | -0.000219 | -0.002 | -0.011105
-0.45 | -9.95e-05 | -0.001395 | -0.0055
-0.44 | 0.000175 | -0.000155 | 0.000895
-0.43 | 0.000592 | 0.00132 | 0.002945
-0.42 | 0.0012095 | 0.00321 | 0.00952
-0.41 | 0.002011 | 0.0054 | 0.01733
-0.4 | 0.0030785 | 0.00899 | 0.03088
-0.39 | 0.0045335 | 0.013615 | 0.04814
-0.38 | 0.0064755 | 0.02006 | 0.07497
-0.37 | 0.0092265 | 0.02925 | 0.108045
-0.36 | 0.014656 | 0.04136 | 0.1478
-0.35 | 0.0202625 | 0.058565 | 0.21325
-0.34 | 0.02606 | 0.08258 | 0.3024
-0.33 | 0.03615 | 0.1154 | 0.42925
-0.32 | 0.050325 | 0.16685 | 0.59545
-0.31 | 0.07018 | 0.22786 | 0.8301
-0.3 | 0.09664 | 0.3075 | 1.16545
-0.29 | 0.131795 | 0.4226 | 1.60695
-0.28 | 0.193875 | 0.5862 | 2.1996
-0.27 | 0.26514 | 0.80075 | 3.0495
-0.26 | 0.34545 | 1.09215 | 4.1575
-0.25 | 0.4679 | 1.5177 | 5.579
-0.24 | 0.6442 | 2.0684 | 7.633
-0.23 | 0.87855 | 2.763 | 10.4555
-0.22 | 1.19095 | 3.747 | 14.2095
-0.21 | 1.6723 | 5.047 | 18.791
-0.2 | 2.26055 | 6.765 | 24.785
-0.19 | 2.989 | 9.144 | 33.415
-0.18 | 4.021 | 12.1885 | 43.875
-0.17 | 5.3835 | 16.3475 | 56.35
-0.16 | 7.166 | 21.406 | 73.725
-0.15 | 9.643 | 28.08 | 94.45
-0.14 | 12.7705 | 36.715 | 116.88
-0.13 | 16.717 | 48.11 | 144.145
-0.12 | 22.09 | 61.455 | 179.1
-0.11 | 29.01 | 77.925 | 216.55
-0.1 | 37.83 | 100.22 | 258.5
-0.09 | 48.555 | 124.59 | 304.7
-0.08 | 61.325 | 152.725 | 345.3
-0.07 | 76.65 | 186.3 | 396.25
-0.06 | 96.88 | 225.55 | 449.2
-0.05 | 117.935 | 266.05 | 496.2
-0.04 | 141.075 | 310.65 | 542.95
-0.03 | 171.8 | 357.25 | 588.5
-0.02 | 203.15 | 408.1 | 642.1
-0.01 | 236.35 | 464.45 | 695.6
0 | 269.65 | 510.35 | 736.85
0.01 | 300.15 | 556.6 | 770.5
0.02 | 333.8 | 606.35 | 812.5
0.03 | 368.75 | 655.85 | 853
0.04 | 397.55 | 694.85 | 884.5
0.05 | 419.85 | 732.75 | 915
0.06 | 445.8 | 781.5 | 948
0.07 | 464.1 | 817 | 974
0.08 | 475.05 | 838.5 | 996
0.09 | 486.4 | 872 | 1021
0.1 | 486.5 | 908.5 | 1043.5
0.11 | 493.15 | 939.5 | 1074
0.12 | 499 | 964 | 1079.5
0.13 | 490 | 967.5 | 1084.5
0.14 | 475.5 | 990 | 1110.5
0.15 | 463 | 1022.5 | 1124.5
0.16 | 451 | 1031 | 1132
0.17 | 442.5 | 1042 | 1137
0.18 | 429.5 | 1052.5 | 1145
0.19 | 403 | 1062 | 1151.5
0.2 | 380.5 | 1080.5 | 1164.5
0.21 | 355 | 1086.5 | 1165
0.22 | 339 | 1082 | 1160
0.23 | 337.5 | 1084.5 | 1167.5
0.24 | 325.5 | 1097 | 1174.5
0.25 | 293 | 1099 | 1173.5
0.26 | 267.5 | 1093.5 | 1157
0.27 | 243.5 | 1087 | 1154.5
0.28 | 236 | 1085.5 | 1159.5
0.29 | 244 | 1093.5 | 1155.5
0.3 | 227.5 | 1087.5 | 1154.5
0.31 | 197.5 | 1080.5 | 1141
0.32 | 175 | 1069 | 1132.5
0.33 | 169.5 | 1061.5 | 1130
0.34 | 178 | 1050.5 | 1115.5
0.35 | 169 | 1038 | 1100.5
0.36 | 139 | 1033 | 1100.5
0.37 | 132.5 | 1016.5 | 1091
0.38 | 128.5 | 1001 | 1066.5
0.39 | 130.5 | 984 | 1058
0.4 | 123.5 | 971 | 1037.5
0.41 | 83 | 956.5 | 1031.5
0.42 | 92 | 936 | 1024.5
0.43 | 113 | 915.5 | 996
0.44 | 96.5 | 892 | 979
0.45 | 78.5 | 877 | 962
0.46 | 70 | 850.5 | 944.5
0.47 | 77.5 | 821 | 925
0.48 | 90 | 802 | 899
0.49 | 66.5 | 775.5 | 876.5
0.5 | 34 | 762 | 870