## IDS-VDS Characteristic (mA-mm)
VGS (V) | VDS = 0.100 V | VDS = 0.500 V | VDS = 0.900 V
-0.75 | 0.0007718 | 0.0035415 | 0.012416
-0.74 | 0.000735 | 0.0034044 | 0.012019
-0.73 | 0.0006961 | 0.003292 | 0.01167
-0.72 | 0.0006697 | 0.0031512 | 0.011261
-0.71 | 0.0006324 | 0.0030353 | 0.010985
-0.7 | 0.0006028 | 0.0029119 | 0.010561
-0.69 | 0.0005765 | 0.0028094 | 0.010241
-0.68 | 0.0005507 | 0.002686 | 0.009936
-0.67 | 0.0005247 | 0.0025906 | 0.009624
-0.66 | 0.0005048 | 0.0024763 | 0.009283
-0.65 | 0.00047952 | 0.0023773 | 0.008987
-0.64 | 0.00045208 | 0.002293 | 0.008702
-0.63 | 0.0004317 | 0.0022023 | 0.008439
-0.62 | 0.00041322 | 0.0021396 | 0.008118
-0.61 | 0.00039065 | 0.0020602 | 0.007876
-0.6 | 0.00037141 | 0.0019869 | 0.007631
-0.59 | 0.00035817 | 0.001886 | 0.007407
-0.58 | 0.00033731 | 0.0018212 | 0.007157
-0.57 | 0.00032304 | 0.0017571 | 0.006939
-0.56 | 0.00030779 | 0.0016851 | 0.006688
-0.55 | 0.00028934 | 0.0016138 | 0.00648
-0.54 | 0.0002771 | 0.0015576 | 0.006294
-0.53 | 0.00026522 | 0.0014899 | 0.006082
-0.52 | 0.00025067 | 0.0014417 | 0.005871
-0.51 | 0.00023971 | 0.001384 | 0.005708
-0.5 | 0.00022974 | 0.0013259 | 0.005508
-0.49 | 0.00021845 | 0.0012835 | 0.005372
-0.48 | 0.00020802 | 0.0012385 | 0.005196
-0.47 | 0.00020122 | 0.0011982 | 0.005057
-0.46 | 0.00019374 | 0.0011664 | 0.0049254
-0.45 | 0.00019179 | 0.0011423 | 0.0048549
-0.44 | 0.00018992 | 0.0011188 | 0.0047831
-0.43 | 0.0001911 | 0.0011148 | 0.0047433
-0.42 | 0.00019925 | 0.0011288 | 0.0047115
-0.41 | 0.00021202 | 0.0011567 | 0.004853
-0.4 | 0.000233 | 0.0012098 | 0.0050571
-0.39 | 0.00026759 | 0.0013115 | 0.0053678
-0.38 | 0.00031596 | 0.0014605 | 0.005897
-0.37 | 0.00038652 | 0.00168 | 0.006644
-0.36 | 0.00048659 | 0.0019836 | 0.00776
-0.35 | 0.0006558 | 0.0024373 | 0.009386
-0.34 | 0.0008624 | 0.0030738 | 0.011695
-0.33 | 0.0011463 | 0.0039714 | 0.014987
-0.32 | 0.0015426 | 0.0051946 | 0.019609
-0.31 | 0.0020859 | 0.007064 | 0.026078
-0.3 | 0.0028544 | 0.009479 | 0.035123
-0.29 | 0.0039021 | 0.012803 | 0.047793
-0.28 | 0.0053583 | 0.017393 | 0.06584
-0.27 | 0.007589 | 0.023783 | 0.08971
-0.26 | 0.010392 | 0.032565 | 0.12243
-0.25 | 0.014205 | 0.044394 | 0.16837
-0.24 | 0.019436 | 0.06158 | 0.22911
-0.23 | 0.026538 | 0.08356 | 0.31485
-0.22 | 0.036177 | 0.11416 | 0.42627
-0.21 | 0.04933 | 0.15442 | 0.5777
-0.2 | 0.0684 | 0.21075 | 0.7849
-0.19 | 0.09296 | 0.28497 | 1.0557
-0.18 | 0.12617 | 0.3868 | 1.4244
-0.17 | 0.1705 | 0.51852 | 1.9048
-0.16 | 0.23033 | 0.6939 | 2.5053
-0.15 | 0.30985 | 0.9316 | 3.3126
-0.14 | 0.41645 | 1.237 | 4.325
-0.13 | 0.55712 | 1.6343 | 5.5814
-0.12 | 0.745 | 2.1635 | 7.191
-0.11 | 0.9897 | 2.8293 | 9.104
-0.1 | 1.31 | 3.6642 | 11.402
-0.09 | 1.726 | 4.7617 | 14.168
-0.08 | 2.2595 | 6.097 | 17.265
-0.07 | 2.9295 | 7.732 | 20.951
-0.06 | 3.7724 | 9.748 | 25.054
-0.05 | 4.8328 | 12.139 | 29.732
-0.04 | 6.056 | 14.95 | 34.859
-0.03 | 7.606 | 18.226 | 40.371
-0.02 | 9.432 | 21.99 | 46.47
-0.01 | 11.577 | 26.202 | 52.959
0 | 14.071 | 31.01 | 60.11
0.01 | 16.881 | 36.272 | 67.5
0.02 | 19.999 | 41.948 | 75.24
0.03 | 23.473 | 48.253 | 83.46
0.04 | 27.256 | 54.814 | 91.94
0.05 | 31.249 | 61.91 | 100.78
0.06 | 35.566 | 69.29 | 109.97
0.07 | 40.096 | 77.24 | 119.51
0.08 | 44.736 | 85.37 | 129.07
0.09 | 49.488 | 93.84 | 139.11
0.1 | 54.313 | 102.56 | 149.18
0.11 | 59.08 | 111.64 | 159.53
0.12 | 64.04 | 121.02 | 170.14
0.13 | 68.93 | 130.47 | 180.85
0.14 | 73.7 | 140.27 | 191.66
0.15 | 78.36 | 150 | 202.58
0.16 | 82.88 | 160.19 | 213.8
0.17 | 87.23 | 170.36 | 224.74
0.18 | 91.41 | 180.68 | 236.08
0.19 | 95.51 | 191.16 | 247.45
0.2 | 99.48 | 201.58 | 258.91
0.21 | 103.31 | 212.36 | 270.43
0.22 | 106.73 | 222.99 | 281.71
0.23 | 109.95 | 233.74 | 293.26
0.24 | 112.97 | 244.47 | 304.78
0.25 | 115.93 | 255.28 | 316.43
0.26 | 118.92 | 266.1 | 327.91
0.27 | 121.58 | 276.87 | 339.25
0.28 | 124.02 | 287.64 | 350.7
0.29 | 126.2 | 298.2 | 362.18
0.3 | 128.29 | 309.12 | 373.65
0.31 | 130.37 | 319.84 | 384.88
0.32 | 132.4 | 330.36 | 396.19
0.33 | 134.29 | 341.02 | 407.42
0.34 | 135.85 | 351.32 | 418.52
0.35 | 137.39 | 361.76 | 429.64
0.36 | 138.92 | 372.04 | 440.38
0.37 | 140.42 | 382.24 | 451.39
0.38 | 141.74 | 392.2 | 462.1
0.39 | 142.72 | 402.09 | 472.69
0.4 | 144.02 | 411.76 | 483.17
0.41 | 145.1 | 421.43 | 493.39
0.42 | 146.25 | 430.88 | 503.78
0.43 | 147.19 | 439.97 | 513.84
0.44 | 147.79 | 449.07 | 523.67
0.45 | 148.93 | 457.83 | 533.34
0.46 | 149.79 | 466.53 | 543.04
0.47 | 150.54 | 474.97 | 552.4
0.48 | 151.03 | 482.95 | 561.58
0.49 | 151.9 | 490.88 | 570.3
0.5 | 152.76 | 498.57 | 579

## Tranconductance (mS-mm)
VGS (V) | VDS = 0.100 V | VDS = 0.500 V | VDS = 0.900 V
-0.75 | -0.00368 | -0.01371 | -0.0397
-0.74 | -0.003785 | -0.012475 | -0.0373
-0.73 | -0.003265 | -0.01266 | -0.0379
-0.72 | -0.003185 | -0.012835 | -0.03425
-0.71 | -0.003345 | -0.011965 | -0.035
-0.7 | -0.002795 | -0.011295 | -0.0372
-0.69 | -0.002605 | -0.011295 | -0.03125
-0.68 | -0.00259 | -0.01094 | -0.03085
-0.67 | -0.002295 | -0.010485 | -0.03265
-0.66 | -0.002259 | -0.010665 | -0.03185
-0.65 | -0.002636 | -0.009165 | -0.02905
-0.64 | -0.002391 | -0.00875 | -0.0274
-0.63 | -0.001943 | -0.00767 | -0.0292
-0.62 | -0.0020525 | -0.007105 | -0.02815
-0.61 | -0.0020905 | -0.007635 | -0.02435
-0.6 | -0.001624 | -0.00871 | -0.02345
-0.59 | -0.001705 | -0.008285 | -0.0237
-0.58 | -0.0017565 | -0.006445 | -0.0234
-0.57 | -0.001476 | -0.006805 | -0.02345
-0.56 | -0.001685 | -0.007165 | -0.02295
-0.55 | -0.0015345 | -0.006375 | -0.0197
-0.54 | -0.001206 | -0.006195 | -0.0199
-0.53 | -0.0013215 | -0.005795 | -0.02115
-0.52 | -0.0012755 | -0.005295 | -0.0187
-0.51 | -0.0010465 | -0.00579 | -0.01815
-0.5 | -0.001063 | -0.005025 | -0.0168
-0.49 | -0.001086 | -0.00437 | -0.0156
-0.48 | -0.0008615 | -0.004265 | -0.01575
-0.47 | -0.000714 | -0.003605 | -0.01353
-0.46 | -0.0004715 | -0.002795 | -0.010105
-0.45 | -0.000191 | -0.00238 | -0.007115
-0.44 | -3.45e-05 | -0.001375 | -0.00558
-0.43 | 0.0004665 | 0.0005 | -0.00358
-0.42 | 0.001046 | 0.002095 | 0.005485
-0.41 | 0.0016875 | 0.00405 | 0.01728
-0.4 | 0.0027785 | 0.00774 | 0.02574
-0.39 | 0.004148 | 0.012535 | 0.041995
-0.38 | 0.0059465 | 0.018425 | 0.06381
-0.37 | 0.0085315 | 0.026155 | 0.09315
-0.36 | 0.013464 | 0.037865 | 0.1371
-0.35 | 0.0187905 | 0.05451 | 0.19675
-0.34 | 0.024525 | 0.076705 | 0.28005
-0.33 | 0.03401 | 0.10604 | 0.3957
-0.32 | 0.04698 | 0.15463 | 0.55455
-0.31 | 0.06559 | 0.21422 | 0.7757
-0.3 | 0.09081 | 0.28695 | 1.08575
-0.29 | 0.125195 | 0.3957 | 1.53585
-0.28 | 0.184345 | 0.549 | 2.09585
-0.27 | 0.251685 | 0.7586 | 2.8295
-0.26 | 0.3308 | 1.03055 | 3.933
-0.25 | 0.4522 | 1.45075 | 5.334
-0.24 | 0.61665 | 1.9583 | 7.324
-0.23 | 0.83705 | 2.629 | 9.858
-0.22 | 1.1396 | 3.543 | 13.1425
-0.21 | 1.61115 | 4.8295 | 17.9315
-0.2 | 2.1815 | 6.5275 | 23.9
-0.19 | 2.8885 | 8.8025 | 31.975
-0.18 | 3.877 | 11.6775 | 42.455
-0.17 | 5.208 | 15.355 | 54.045
-0.16 | 6.9675 | 20.654 | 70.39
-0.15 | 9.306 | 27.155 | 90.985
-0.14 | 12.3635 | 35.135 | 113.44
-0.13 | 16.4275 | 46.325 | 143.3
-0.12 | 21.629 | 59.75 | 176.13
-0.11 | 28.25 | 75.035 | 210.55
-0.1 | 36.815 | 96.62 | 253.2
-0.09 | 47.475 | 121.64 | 293.15
-0.08 | 60.175 | 148.515 | 339.15
-0.07 | 75.645 | 182.55 | 389.45
-0.06 | 95.165 | 220.35 | 439.05
-0.05 | 114.18 | 260.1 | 490.25
-0.04 | 138.66 | 304.35 | 531.95
-0.03 | 168.8 | 352 | 580.55
-0.02 | 198.55 | 398.8 | 629.4
-0.01 | 231.95 | 451 | 682
0 | 265.2 | 503.5 | 727.05
0.01 | 296.4 | 546.9 | 756.5
0.02 | 329.6 | 599.05 | 798
0.03 | 362.85 | 643.3 | 835
0.04 | 388.8 | 682.85 | 866
0.05 | 415.5 | 723.8 | 901.5
0.06 | 442.35 | 766.5 | 936.5
0.07 | 458.5 | 804 | 955
0.08 | 469.6 | 830 | 980
0.09 | 478.85 | 859.5 | 1005.5
0.1 | 479.6 | 890 | 1021
0.11 | 486.35 | 923 | 1048
0.12 | 492.5 | 941.5 | 1066
0.13 | 483 | 962.5 | 1076
0.14 | 471.5 | 976.5 | 1086.5
0.15 | 459 | 996 | 1107
0.16 | 443.5 | 1018 | 1108
0.17 | 426.5 | 1024.5 | 1114
0.18 | 414 | 1040 | 1135.5
0.19 | 403.5 | 1045 | 1141.5
0.2 | 390 | 1060 | 1149
0.21 | 362.5 | 1070.5 | 1140
0.22 | 332 | 1069 | 1141.5
0.23 | 312 | 1074 | 1153.5
0.24 | 299 | 1077 | 1158.5
0.25 | 297.5 | 1081.5 | 1156.5
0.26 | 282.5 | 1079.5 | 1141
0.27 | 255 | 1077 | 1139.5
0.28 | 231 | 1066.5 | 1146.5
0.29 | 213.5 | 1074 | 1147.5
0.3 | 208.5 | 1082 | 1135
0.31 | 205.5 | 1062 | 1127
0.32 | 196 | 1059 | 1127
0.33 | 172.5 | 1048 | 1116.5
0.34 | 155 | 1037 | 1111
0.35 | 153.5 | 1036 | 1093
0.36 | 151.5 | 1024 | 1087.5
0.37 | 141 | 1008 | 1086
0.38 | 115 | 992.5 | 1065
0.39 | 114 | 978 | 1053.5
0.4 | 119 | 967 | 1035
0.41 | 111.5 | 956 | 1030.5
0.42 | 104.5 | 927 | 1022.5
0.43 | 77 | 909.5 | 994.5
0.44 | 87 | 893 | 975
0.45 | 100 | 873 | 968.5
0.46 | 80.5 | 857 | 953
0.47 | 62 | 821 | 927
0.48 | 68 | 795.5 | 895
0.49 | 86.5 | 781 | 871
0.5 | 86 | 769 | 870