## IDS-VDS Characteristic (mA-mm)
VGS (V) | VDS = 0.100 V | VDS = 0.500 V | VDS = 0.900 V
-0.75 | 0.0008854 | 0.0041403 | 0.014882
-0.74 | 0.0008379 | 0.0040463 | 0.014409
-0.73 | 0.0008034 | 0.0038489 | 0.013867
-0.72 | 0.0007625 | 0.0037263 | 0.013443
-0.71 | 0.0007228 | 0.0035792 | 0.013052
-0.7 | 0.0006904 | 0.0034239 | 0.012672
-0.69 | 0.0006616 | 0.0033132 | 0.012286
-0.68 | 0.0006309 | 0.0031756 | 0.011864
-0.67 | 0.0006002 | 0.0030541 | 0.011479
-0.66 | 0.0005672 | 0.0029336 | 0.011083
-0.65 | 0.0005384 | 0.0028144 | 0.010788
-0.64 | 0.0005127 | 0.0027153 | 0.010459
-0.63 | 0.00049241 | 0.0026057 | 0.010065
-0.62 | 0.00047231 | 0.0024969 | 0.009752
-0.61 | 0.00044791 | 0.0023806 | 0.009447
-0.6 | 0.00042175 | 0.0022983 | 0.009141
-0.59 | 0.00040478 | 0.002194 | 0.008826
-0.58 | 0.00038125 | 0.0021232 | 0.008596
-0.57 | 0.00036352 | 0.0020346 | 0.008317
-0.56 | 0.0003436 | 0.0019709 | 0.007971
-0.55 | 0.00032978 | 0.0019094 | 0.007657
-0.54 | 0.00031151 | 0.0018085 | 0.007409
-0.53 | 0.00029725 | 0.0017373 | 0.007154
-0.52 | 0.00028408 | 0.0016764 | 0.006949
-0.51 | 0.00027048 | 0.0016075 | 0.006677
-0.5 | 0.00025808 | 0.0015615 | 0.006458
-0.49 | 0.0002451 | 0.0014949 | 0.006267
-0.48 | 0.00023141 | 0.0014375 | 0.006107
-0.47 | 0.00022342 | 0.0013869 | 0.005927
-0.46 | 0.00021527 | 0.0013386 | 0.00574
-0.45 | 0.00021041 | 0.0013024 | 0.00565
-0.44 | 0.00020762 | 0.0012771 | 0.005512
-0.43 | 0.00020763 | 0.001266 | 0.00549
-0.42 | 0.00021502 | 0.0012697 | 0.005474
-0.41 | 0.00022862 | 0.0012898 | 0.005525
-0.4 | 0.0002482 | 0.0013431 | 0.005697
-0.39 | 0.00027788 | 0.0014355 | 0.005977
-0.38 | 0.00032708 | 0.0015668 | 0.006473
-0.37 | 0.00039525 | 0.0017787 | 0.00722
-0.36 | 0.00049506 | 0.002081 | 0.008332
-0.35 | 0.000669 | 0.002524 | 0.009874
-0.34 | 0.000871 | 0.0031538 | 0.012192
-0.33 | 0.0011558 | 0.0040387 | 0.015415
-0.32 | 0.0015501 | 0.0052864 | 0.019981
-0.31 | 0.0020992 | 0.007128 | 0.026403
-0.3 | 0.0028662 | 0.009541 | 0.035404
-0.29 | 0.0039105 | 0.012888 | 0.048051
-0.28 | 0.0053525 | 0.017394 | 0.06547
-0.27 | 0.007623 | 0.0238 | 0.08943
-0.26 | 0.010409 | 0.032613 | 0.1228
-0.25 | 0.014235 | 0.044478 | 0.1681
-0.24 | 0.019475 | 0.06142 | 0.22823
-0.23 | 0.026577 | 0.0838 | 0.31258
-0.22 | 0.036346 | 0.1137 | 0.42591
-0.21 | 0.049552 | 0.1551 | 0.5785
-0.2 | 0.06864 | 0.21001 | 0.7829
-0.19 | 0.09288 | 0.28474 | 1.0549
-0.18 | 0.12668 | 0.38552 | 1.4203
-0.17 | 0.1709 | 0.51884 | 1.8849
-0.16 | 0.23113 | 0.6962 | 2.5137
-0.15 | 0.31101 | 0.9308 | 3.292
-0.14 | 0.41833 | 1.2438 | 4.2929
-0.13 | 0.55915 | 1.6431 | 5.5647
-0.12 | 0.7469 | 2.1629 | 7.14
-0.11 | 0.9934 | 2.8275 | 9.01
-0.1 | 1.312 | 3.686 | 11.292
-0.09 | 1.7325 | 4.7617 | 14.024
-0.08 | 2.2618 | 6.103 | 17.128
-0.07 | 2.9427 | 7.747 | 20.716
-0.06 | 3.7908 | 9.72 | 24.781
-0.05 | 4.8402 | 12.119 | 29.35
-0.04 | 6.095 | 14.889 | 34.297
-0.03 | 7.614 | 18.116 | 39.806
-0.02 | 9.458 | 21.813 | 45.746
-0.01 | 11.596 | 26.032 | 52.163
0 | 14.075 | 30.707 | 59.06
0.01 | 16.845 | 35.892 | 66.32
0.02 | 19.951 | 41.507 | 73.73
0.03 | 23.397 | 47.626 | 81.92
0.04 | 27.084 | 54.188 | 90.16
0.05 | 31.093 | 60.97 | 98.84
0.06 | 35.272 | 68.34 | 107.73
0.07 | 39.738 | 75.96 | 116.89
0.08 | 44.295 | 83.98 | 126.41
0.09 | 48.946 | 92.3 | 136.05
0.1 | 53.675 | 100.88 | 145.91
0.11 | 58.28 | 109.58 | 155.87
0.12 | 63.12 | 118.75 | 166.29
0.13 | 67.84 | 128.05 | 176.73
0.14 | 72.51 | 137.51 | 187.22
0.15 | 77.08 | 147.13 | 197.93
0.16 | 81.46 | 156.84 | 208.61
0.17 | 85.63 | 166.89 | 219.57
0.18 | 89.67 | 176.91 | 230.46
0.19 | 93.62 | 187.01 | 241.44
0.2 | 97.37 | 197.35 | 252.55
0.21 | 101.02 | 207.65 | 263.77
0.22 | 104.45 | 218.11 | 274.94
0.23 | 107.49 | 228.57 | 286.22
0.24 | 110.4 | 238.97 | 297.36
0.25 | 113.24 | 249.58 | 308.58
0.26 | 115.89 | 260.09 | 319.82
0.27 | 118.6 | 270.56 | 331.12
0.28 | 120.88 | 281.05 | 342.24
0.29 | 122.99 | 291.52 | 353.52
0.3 | 124.97 | 301.99 | 364.59
0.31 | 126.89 | 312.49 | 375.76
0.32 | 128.85 | 322.79 | 386.84
0.33 | 130.64 | 333.17 | 397.91
0.34 | 132.2 | 343.42 | 408.83
0.35 | 133.52 | 353.48 | 419.53
0.36 | 135.08 | 363.58 | 430.36
0.37 | 136.47 | 373.62 | 441.15
0.38 | 137.77 | 383.44 | 451.81
0.39 | 138.75 | 393.09 | 462.15
0.4 | 139.72 | 402.64 | 472.51
0.41 | 141.14 | 412.08 | 482.81
0.42 | 141.98 | 421.42 | 493.03
0.43 | 142.8 | 430.54 | 503.11
0.44 | 143.58 | 439.36 | 512.77
0.45 | 144.35 | 448.11 | 522.55
0.46 | 145.38 | 456.71 | 532.24
0.47 | 146.11 | 464.95 | 541.63
0.48 | 146.61 | 473.11 | 550.89
0.49 | 147.21 | 480.87 | 559.83
0.5 | 148.23 | 488.49 | 568.8

## Tranconductance (mS-mm)
VGS (V) | VDS = 0.100 V | VDS = 0.500 V | VDS = 0.900 V
-0.75 | -0.00475 | -0.0094 | -0.0473
-0.74 | -0.0041 | -0.01457 | -0.05075
-0.73 | -0.00377 | -0.016 | -0.0483
-0.72 | -0.00403 | -0.013485 | -0.04075
-0.71 | -0.003605 | -0.01512 | -0.03855
-0.7 | -0.00306 | -0.0133 | -0.0383
-0.69 | -0.002975 | -0.012415 | -0.0404
-0.68 | -0.00307 | -0.012955 | -0.04035
-0.67 | -0.003185 | -0.0121 | -0.03905
-0.66 | -0.00309 | -0.011985 | -0.03455
-0.65 | -0.002725 | -0.010915 | -0.0312
-0.64 | -0.0022995 | -0.010435 | -0.03615
-0.63 | -0.0020195 | -0.01092 | -0.03535
-0.62 | -0.002225 | -0.011255 | -0.0309
-0.61 | -0.002528 | -0.00993 | -0.03055
-0.6 | -0.0021565 | -0.00933 | -0.03105
-0.59 | -0.002025 | -0.008755 | -0.02725
-0.58 | -0.002063 | -0.00797 | -0.02545
-0.57 | -0.0018825 | -0.007615 | -0.03125
-0.56 | -0.001687 | -0.00626 | -0.033
-0.55 | -0.0016045 | -0.00812 | -0.0281
-0.54 | -0.0016265 | -0.008605 | -0.02515
-0.53 | -0.0013715 | -0.006605 | -0.023
-0.52 | -0.0013385 | -0.00649 | -0.02385
-0.51 | -0.0013 | -0.005745 | -0.02455
-0.5 | -0.001269 | -0.00563 | -0.0205
-0.49 | -0.0013335 | -0.0062 | -0.01755
-0.48 | -0.001084 | -0.0054 | -0.017
-0.47 | -0.000807 | -0.004945 | -0.01835
-0.46 | -0.0006505 | -0.004225 | -0.01385
-0.45 | -0.0003825 | -0.003075 | -0.0114
-0.44 | -0.000139 | -0.00182 | -0.008
-0.43 | 0.00037 | -0.00037 | -0.0019
-0.42 | 0.0010495 | 0.00119 | 0.00175
-0.41 | 0.001659 | 0.00367 | 0.01115
-0.4 | 0.002463 | 0.007285 | 0.0226
-0.39 | 0.003944 | 0.011185 | 0.0388
-0.38 | 0.0058685 | 0.01716 | 0.06215
-0.37 | 0.008399 | 0.02571 | 0.09295
-0.36 | 0.0136875 | 0.037265 | 0.1327
-0.35 | 0.018797 | 0.05364 | 0.193
-0.34 | 0.02434 | 0.075735 | 0.27705
-0.33 | 0.033955 | 0.10663 | 0.38945
-0.32 | 0.04717 | 0.154465 | 0.5494
-0.31 | 0.065805 | 0.21273 | 0.77115
-0.3 | 0.090565 | 0.288 | 1.0824
-0.29 | 0.124315 | 0.39265 | 1.5033
-0.28 | 0.185625 | 0.5456 | 2.06895
-0.27 | 0.252825 | 0.76095 | 2.8665
-0.26 | 0.3306 | 1.0339 | 3.9335
-0.25 | 0.4533 | 1.44035 | 5.2715
-0.24 | 0.6171 | 1.9661 | 7.224
-0.23 | 0.84355 | 2.614 | 9.884
-0.22 | 1.14875 | 3.565 | 13.296
-0.21 | 1.6147 | 4.8155 | 17.8495
-0.2 | 2.1664 | 6.482 | 23.82
-0.19 | 2.902 | 8.7755 | 31.87
-0.18 | 3.901 | 11.705 | 41.5
-0.17 | 5.2225 | 15.534 | 54.67
-0.16 | 7.0055 | 20.598 | 70.355
-0.15 | 9.36 | 27.38 | 88.96
-0.14 | 12.407 | 35.615 | 113.635
-0.13 | 16.4285 | 45.955 | 142.355
-0.12 | 21.7125 | 59.22 | 172.265
-0.11 | 28.255 | 76.155 | 207.6
-0.1 | 36.955 | 96.71 | 250.7
-0.09 | 47.49 | 120.85 | 291.8
-0.08 | 60.51 | 149.265 | 334.6
-0.07 | 76.45 | 180.85 | 382.65
-0.06 | 94.875 | 218.6 | 431.7
-0.05 | 115.21 | 258.45 | 475.8
-0.04 | 138.69 | 299.85 | 522.8
-0.03 | 168.15 | 346.2 | 572.45
-0.02 | 199.1 | 395.8 | 617.85
-0.01 | 230.85 | 444.7 | 665.7
0 | 262.45 | 493 | 707.85
0.01 | 293.8 | 540 | 733.5
0.02 | 327.6 | 586.7 | 780
0.03 | 356.65 | 634.05 | 821.5
0.04 | 384.8 | 667.2 | 846
0.05 | 409.4 | 707.6 | 878.5
0.06 | 432.25 | 749.5 | 902.5
0.07 | 451.15 | 782 | 934
0.08 | 460.4 | 817 | 958
0.09 | 469 | 845 | 975
0.1 | 466.7 | 864 | 991
0.11 | 472.25 | 893.5 | 1019
0.12 | 478 | 923.5 | 1043
0.13 | 469.5 | 938 | 1046.5
0.14 | 462 | 954 | 1060
0.15 | 447.5 | 966.5 | 1069.5
0.16 | 427.5 | 988 | 1082
0.17 | 410.5 | 1003.5 | 1092.5
0.18 | 399.5 | 1006 | 1093.5
0.19 | 385 | 1022 | 1104.5
0.2 | 370 | 1032 | 1116.5
0.21 | 354 | 1038 | 1119.5
0.22 | 323.5 | 1046 | 1122.5
0.23 | 297.5 | 1043 | 1121
0.24 | 287.5 | 1050.5 | 1118
0.25 | 274.5 | 1056 | 1123
0.26 | 268 | 1049 | 1127
0.27 | 249.5 | 1048 | 1121
0.28 | 219.5 | 1048 | 1120
0.29 | 204.5 | 1047 | 1117.5
0.3 | 195 | 1048.5 | 1112
0.31 | 194 | 1040 | 1112.5
0.32 | 187.5 | 1034 | 1107.5
0.33 | 167.5 | 1031.5 | 1099.5
0.34 | 144 | 1015.5 | 1081
0.35 | 144 | 1008 | 1076.5
0.36 | 147.5 | 1007 | 1081
0.37 | 134.5 | 993 | 1072.5
0.38 | 114 | 973.5 | 1050
0.39 | 97.5 | 960 | 1035
0.4 | 119.5 | 949.5 | 1033
0.41 | 113 | 939 | 1026
0.42 | 83 | 923 | 1015
0.43 | 80 | 897 | 987
0.44 | 77.5 | 878.5 | 972
0.45 | 90 | 867.5 | 973.5
0.46 | 88 | 842 | 954
0.47 | 61.5 | 820 | 932.5
0.48 | 55 | 796 | 910
0.49 | 81 | 769 | 895.5
0.5 | 102 | 762 | 897