## IDS-VDS Characteristic (mA-mm)
VGS (V) | VDS = 0.100 V | VDS = 0.500 V | VDS = 0.900 V
-0.75 | 0.0007971 | 0.003846 | 0.01404
-0.74 | 0.0007584 | 0.003672 | 0.013528
-0.73 | 0.0007194 | 0.0035461 | 0.013138
-0.72 | 0.0006819 | 0.0033959 | 0.012699
-0.71 | 0.0006514 | 0.003285 | 0.01231
-0.7 | 0.0006236 | 0.0031562 | 0.011988
-0.69 | 0.0005914 | 0.0030208 | 0.011567
-0.68 | 0.000567 | 0.0029292 | 0.011139
-0.67 | 0.0005386 | 0.0028245 | 0.010823
-0.66 | 0.0005068 | 0.0026816 | 0.010438
-0.65 | 0.00048858 | 0.0025667 | 0.01009
-0.64 | 0.00046408 | 0.0024802 | 0.009761
-0.63 | 0.00044011 | 0.002394 | 0.00947
-0.62 | 0.00041731 | 0.0022796 | 0.00915
-0.61 | 0.00039767 | 0.0021954 | 0.008857
-0.6 | 0.00037689 | 0.0021141 | 0.00853
-0.59 | 0.00035646 | 0.0020287 | 0.008252
-0.58 | 0.00034207 | 0.0019521 | 0.007984
-0.57 | 0.00032647 | 0.0018539 | 0.00768
-0.56 | 0.00030813 | 0.0017889 | 0.007467
-0.55 | 0.00029566 | 0.0017151 | 0.007193
-0.54 | 0.00027795 | 0.0016506 | 0.006937
-0.53 | 0.0002656 | 0.0015802 | 0.006728
-0.52 | 0.00025253 | 0.0015347 | 0.00651
-0.51 | 0.00024268 | 0.0014505 | 0.006324
-0.5 | 0.00022974 | 0.001404 | 0.006143
-0.49 | 0.00022234 | 0.0013499 | 0.00591
-0.48 | 0.00021387 | 0.0013027 | 0.00574
-0.47 | 0.00020336 | 0.0012602 | 0.005532
-0.46 | 0.00019713 | 0.001223 | 0.005421
-0.45 | 0.00019396 | 0.0011926 | 0.005274
-0.44 | 0.00019214 | 0.0011732 | 0.005207
-0.43 | 0.00019293 | 0.0011587 | 0.005143
-0.42 | 0.0001991 | 0.0011686 | 0.005164
-0.41 | 0.00021287 | 0.0011927 | 0.005244
-0.4 | 0.00023439 | 0.0012509 | 0.005414
-0.39 | 0.00026809 | 0.0013529 | 0.00567
-0.38 | 0.00031756 | 0.0014978 | 0.006199
-0.37 | 0.00038988 | 0.0017109 | 0.006952
-0.36 | 0.00048883 | 0.0020209 | 0.008
-0.35 | 0.0006644 | 0.0024657 | 0.009623
-0.34 | 0.0008703 | 0.00311 | 0.011969
-0.33 | 0.0011577 | 0.003981 | 0.015174
-0.32 | 0.0015562 | 0.0052154 | 0.019746
-0.31 | 0.0021109 | 0.007117 | 0.026191
-0.3 | 0.0028854 | 0.009521 | 0.035333
-0.29 | 0.003957 | 0.012896 | 0.047949
-0.28 | 0.0054182 | 0.017502 | 0.0656
-0.27 | 0.007718 | 0.023901 | 0.08975
-0.26 | 0.010532 | 0.032549 | 0.12294
-0.25 | 0.014397 | 0.044611 | 0.16717
-0.24 | 0.019636 | 0.06164 | 0.22918
-0.23 | 0.026947 | 0.0843 | 0.31437
-0.22 | 0.036758 | 0.11432 | 0.42605
-0.21 | 0.050185 | 0.15574 | 0.5791
-0.2 | 0.06962 | 0.2117 | 0.784
-0.19 | 0.09442 | 0.28645 | 1.0549
-0.18 | 0.12846 | 0.38627 | 1.4233
-0.17 | 0.1738 | 0.52327 | 1.9018
-0.16 | 0.23417 | 0.7024 | 2.5181
-0.15 | 0.31599 | 0.9364 | 3.329
-0.14 | 0.42479 | 1.2522 | 4.3124
-0.13 | 0.56932 | 1.6561 | 5.6008
-0.12 | 0.7585 | 2.1839 | 7.21
-0.11 | 1.0078 | 2.8526 | 9.118
-0.1 | 1.336 | 3.7102 | 11.422
-0.09 | 1.7629 | 4.8084 | 14.245
-0.08 | 2.3065 | 6.16 | 17.376
-0.07 | 2.989 | 7.808 | 20.995
-0.06 | 3.8515 | 9.795 | 25.113
-0.05 | 4.9141 | 12.24 | 29.807
-0.04 | 6.189 | 15.097 | 34.931
-0.03 | 7.754 | 18.385 | 40.523
-0.02 | 9.605 | 22.107 | 46.615
-0.01 | 11.805 | 26.423 | 52.999
0 | 14.336 | 31.234 | 60.19
0.01 | 17.148 | 36.508 | 67.63
0.02 | 20.288 | 42.252 | 75.32
0.03 | 23.787 | 48.428 | 83.56
0.04 | 27.553 | 55.109 | 92.14
0.05 | 31.642 | 62.09 | 100.78
0.06 | 35.955 | 69.62 | 109.97
0.07 | 40.482 | 77.55 | 119.51
0.08 | 45.139 | 85.68 | 129.18
0.09 | 49.869 | 94.07 | 139.11
0.1 | 54.647 | 102.83 | 149.09
0.11 | 59.45 | 111.88 | 159.49
0.12 | 64.32 | 121.3 | 170.04
0.13 | 69.1 | 130.84 | 180.75
0.14 | 73.85 | 140.29 | 191.46
0.15 | 78.56 | 150.28 | 202.44
0.16 | 83.14 | 160.39 | 213.48
0.17 | 87.43 | 170.52 | 224.62
0.18 | 91.52 | 180.95 | 235.88
0.19 | 95.39 | 191.22 | 247.03
0.2 | 99.35 | 201.74 | 258.46
0.21 | 103.07 | 212.5 | 269.93
0.22 | 106.63 | 223.16 | 281.33
0.23 | 109.79 | 233.74 | 292.89
0.24 | 112.78 | 244.43 | 304.27
0.25 | 115.71 | 255.31 | 315.84
0.26 | 118.43 | 266.09 | 327.27
0.27 | 121.1 | 276.81 | 338.83
0.28 | 123.66 | 287.42 | 350.06
0.29 | 125.83 | 298.22 | 361.44
0.3 | 128.01 | 308.96 | 372.99
0.31 | 129.72 | 319.57 | 384.31
0.32 | 131.65 | 330.27 | 395.58
0.33 | 133.67 | 340.63 | 406.62
0.34 | 135.46 | 351.22 | 417.87
0.35 | 136.76 | 361.49 | 428.88
0.36 | 138.08 | 371.71 | 439.8
0.37 | 139.6 | 381.92 | 450.74
0.38 | 141.1 | 391.89 | 461.36
0.39 | 142.35 | 401.75 | 472.02
0.4 | 143.26 | 411.46 | 482.5
0.41 | 144.19 | 420.92 | 492.88
0.42 | 145.52 | 430.37 | 503.11
0.43 | 146.43 | 439.68 | 513.22
0.44 | 147.29 | 448.64 | 523.11
0.45 | 147.77 | 457.42 | 532.85
0.46 | 148.81 | 466.05 | 542.55
0.47 | 149.76 | 474.37 | 551.78
0.48 | 150.49 | 482.58 | 561.11
0.49 | 150.9 | 490.44 | 569.9
0.5 | 151.76 | 498.05 | 578.8

## Tranconductance (mS-mm)
VGS (V) | VDS = 0.100 V | VDS = 0.500 V | VDS = 0.900 V
-0.75 | -0.00387 | -0.0174 | -0.0512
-0.74 | -0.003885 | -0.014995 | -0.0451
-0.73 | -0.003825 | -0.013805 | -0.04145
-0.72 | -0.0034 | -0.013055 | -0.0414
-0.71 | -0.002915 | -0.011985 | -0.03555
-0.7 | -0.003 | -0.01321 | -0.03715
-0.69 | -0.00283 | -0.01135 | -0.04245
-0.68 | -0.00264 | -0.009815 | -0.0372
-0.67 | -0.00301 | -0.01238 | -0.03505
-0.66 | -0.002501 | -0.01289 | -0.03665
-0.65 | -0.002136 | -0.01007 | -0.03385
-0.64 | -0.0024235 | -0.008635 | -0.031
-0.63 | -0.0023385 | -0.01003 | -0.03055
-0.62 | -0.002122 | -0.00993 | -0.03065
-0.61 | -0.002021 | -0.008275 | -0.031
-0.6 | -0.0020605 | -0.008335 | -0.03025
-0.59 | -0.001741 | -0.0081 | -0.0273
-0.58 | -0.0014995 | -0.00874 | -0.0286
-0.57 | -0.001697 | -0.00816 | -0.02585
-0.56 | -0.0015405 | -0.00694 | -0.02435
-0.55 | -0.001509 | -0.006915 | -0.0265
-0.54 | -0.001503 | -0.006745 | -0.02325
-0.53 | -0.001271 | -0.005795 | -0.02135
-0.52 | -0.001146 | -0.006485 | -0.0202
-0.51 | -0.0011395 | -0.006535 | -0.01835
-0.5 | -0.001017 | -0.00503 | -0.0207
-0.49 | -0.0007935 | -0.005065 | -0.02015
-0.48 | -0.000949 | -0.004485 | -0.0189
-0.47 | -0.000837 | -0.003985 | -0.01595
-0.46 | -0.00047 | -0.00338 | -0.0129
-0.45 | -0.0002495 | -0.00249 | -0.0107
-0.44 | -5.15e-05 | -0.001695 | -0.00655
-0.43 | 0.000348 | -0.00023 | -0.00215
-0.42 | 0.000997 | 0.0017 | 0.00505
-0.41 | 0.0017645 | 0.004115 | 0.0125
-0.4 | 0.002761 | 0.00801 | 0.0213
-0.39 | 0.0041585 | 0.012345 | 0.03925
-0.38 | 0.0060895 | 0.0179 | 0.0641
-0.37 | 0.0085635 | 0.026155 | 0.09005
-0.36 | 0.013726 | 0.03774 | 0.13355
-0.35 | 0.0190735 | 0.054455 | 0.19845
-0.34 | 0.024665 | 0.075765 | 0.27755
-0.33 | 0.034295 | 0.10527 | 0.38885
-0.32 | 0.04766 | 0.1568 | 0.55085
-0.31 | 0.06646 | 0.21528 | 0.77935
-0.3 | 0.092305 | 0.28895 | 1.0879
-0.29 | 0.12664 | 0.39905 | 1.51335
-0.28 | 0.18805 | 0.55025 | 2.09005
-0.27 | 0.25569 | 0.75235 | 2.867
-0.26 | 0.33395 | 1.0355 | 3.871
-0.25 | 0.4552 | 1.45455 | 5.312
-0.24 | 0.6275 | 1.98445 | 7.36
-0.23 | 0.8561 | 2.634 | 9.8435
-0.22 | 1.1619 | 3.572 | 13.2365
-0.21 | 1.6431 | 4.869 | 17.8975
-0.2 | 2.21175 | 6.5355 | 23.79
-0.19 | 2.942 | 8.7285 | 31.965
-0.18 | 3.969 | 11.841 | 42.345
-0.17 | 5.2855 | 15.8065 | 54.74
-0.16 | 7.1095 | 20.6565 | 71.36
-0.15 | 9.531 | 27.49 | 89.715
-0.14 | 12.6665 | 35.985 | 113.59
-0.13 | 16.6855 | 46.585 | 144.88
-0.12 | 21.924 | 59.825 | 175.86
-0.11 | 28.875 | 76.315 | 210.6
-0.1 | 37.755 | 97.79 | 256.35
-0.09 | 48.525 | 122.49 | 297.7
-0.08 | 61.305 | 149.98 | 337.5
-0.07 | 77.25 | 181.75 | 386.85
-0.06 | 96.255 | 221.6 | 440.6
-0.05 | 116.875 | 265.1 | 490.9
-0.04 | 141.995 | 307.25 | 535.8
-0.03 | 170.8 | 350.5 | 584.2
-0.02 | 202.55 | 401.9 | 623.8
-0.01 | 236.55 | 456.35 | 678.75
0 | 267.15 | 504.25 | 731.55
0.01 | 297.6 | 550.9 | 756.5
0.02 | 331.95 | 596 | 796.5
0.03 | 363.25 | 642.85 | 841
0.04 | 392.75 | 683.1 | 861
0.05 | 420.1 | 725.55 | 891.5
0.06 | 442 | 773 | 936.5
0.07 | 459.2 | 803 | 960.5
0.08 | 469.35 | 826 | 980
0.09 | 475.4 | 857.5 | 995.5
0.1 | 479.05 | 890.5 | 1019
0.11 | 483.65 | 923.5 | 1047.5
0.12 | 482.5 | 948 | 1063
0.13 | 476.5 | 949.5 | 1071
0.14 | 473 | 972 | 1084.5
0.15 | 464.5 | 1005 | 1101
0.16 | 443.5 | 1012 | 1109
0.17 | 419 | 1028 | 1120
0.18 | 398 | 1035 | 1120.5
0.19 | 391.5 | 1039.5 | 1129
0.2 | 384 | 1064 | 1145
0.21 | 364 | 1071 | 1143.5
0.22 | 336 | 1062 | 1148
0.23 | 307.5 | 1063.5 | 1147
0.24 | 296 | 1078.5 | 1147.5
0.25 | 282.5 | 1083 | 1150
0.26 | 269.5 | 1075 | 1149.5
0.27 | 261.5 | 1066.5 | 1139.5
0.28 | 236.5 | 1070.5 | 1130.5
0.29 | 217.5 | 1077 | 1146.5
0.3 | 194.5 | 1067.5 | 1143.5
0.31 | 182 | 1065.5 | 1129.5
0.32 | 197.5 | 1053 | 1115.5
0.33 | 190.5 | 1047.5 | 1114.5
0.34 | 154.5 | 1043 | 1113
0.35 | 131 | 1024.5 | 1096.5
0.36 | 142 | 1021.5 | 1093
0.37 | 151 | 1009 | 1078
0.38 | 137.5 | 991.5 | 1064
0.39 | 108 | 978.5 | 1057
0.4 | 92 | 958.5 | 1043
0.41 | 113 | 945.5 | 1030.5
0.42 | 112 | 938 | 1017
0.43 | 88.5 | 913.5 | 1000
0.44 | 67 | 887 | 981.5
0.45 | 76 | 870.5 | 972
0.46 | 99.5 | 847.5 | 946.5
0.47 | 84 | 826.5 | 928
0.48 | 57 | 803.5 | 906
0.49 | 63.5 | 773.5 | 884.5
0.5 | 86 | 761 | 890