## IDS-VDS Characteristic (mA-mm)
VGS (V) | VDS = 0.100 V | VDS = 0.500 V | VDS = 0.900 V
-0.75 | 0.0007508 | 0.003618 | 0.013178
-0.74 | 0.0007128 | 0.0035059 | 0.012784
-0.73 | 0.0006884 | 0.0033729 | 0.012363
-0.72 | 0.0006541 | 0.0032294 | 0.011932
-0.71 | 0.0006234 | 0.0031035 | 0.011575
-0.7 | 0.0005945 | 0.0029943 | 0.011221
-0.69 | 0.0005619 | 0.0028967 | 0.010828
-0.68 | 0.000541 | 0.00278 | 0.010515
-0.67 | 0.0005121 | 0.0026709 | 0.010147
-0.66 | 0.00048452 | 0.002567 | 0.009866
-0.65 | 0.00045926 | 0.0024625 | 0.009529
-0.64 | 0.00043685 | 0.0023589 | 0.009189
-0.63 | 0.00042059 | 0.0022699 | 0.008872
-0.62 | 0.00040023 | 0.0021776 | 0.008607
-0.61 | 0.00038158 | 0.0021037 | 0.008335
-0.6 | 0.00036376 | 0.0020131 | 0.008006
-0.59 | 0.0003455 | 0.0019365 | 0.007765
-0.58 | 0.00032788 | 0.0018457 | 0.007498
-0.57 | 0.00030777 | 0.0017878 | 0.007272
-0.56 | 0.00029388 | 0.0017087 | 0.007025
-0.55 | 0.00027945 | 0.0016468 | 0.006815
-0.54 | 0.00026571 | 0.0015728 | 0.006559
-0.53 | 0.0002515 | 0.0015166 | 0.006346
-0.52 | 0.0002404 | 0.0014496 | 0.006115
-0.51 | 0.00022823 | 0.0013886 | 0.00591
-0.5 | 0.00021832 | 0.0013371 | 0.005718
-0.49 | 0.00020799 | 0.0012934 | 0.005544
-0.48 | 0.00020008 | 0.0012423 | 0.0054
-0.47 | 0.0001937 | 0.001211 | 0.005204
-0.46 | 0.000189 | 0.0011791 | 0.005098
-0.45 | 0.00018541 | 0.0011527 | 0.0049961
-0.44 | 0.00018495 | 0.0011334 | 0.0049248
-0.43 | 0.00018849 | 0.0011303 | 0.0048768
-0.42 | 0.00019557 | 0.0011455 | 0.0049062
-0.41 | 0.00020897 | 0.0011742 | 0.0050437
-0.4 | 0.00023354 | 0.0012347 | 0.0052165
-0.39 | 0.00026994 | 0.0013429 | 0.0055832
-0.38 | 0.00032117 | 0.0014975 | 0.006169
-0.37 | 0.00039652 | 0.0017403 | 0.00701
-0.36 | 0.0005048 | 0.0020718 | 0.008201
-0.35 | 0.0006864 | 0.0025512 | 0.009948
-0.34 | 0.0009066 | 0.0032315 | 0.01249
-0.33 | 0.0012072 | 0.004169 | 0.015976
-0.32 | 0.0016266 | 0.005492 | 0.020977
-0.31 | 0.0022087 | 0.007484 | 0.027939
-0.3 | 0.0030142 | 0.010076 | 0.037713
-0.29 | 0.0041262 | 0.013634 | 0.051312
-0.28 | 0.005654 | 0.018584 | 0.07048
-0.27 | 0.008036 | 0.025329 | 0.09608
-0.26 | 0.010995 | 0.034676 | 0.13149
-0.25 | 0.015033 | 0.04726 | 0.18019
-0.24 | 0.020497 | 0.06535 | 0.24397
-0.23 | 0.02806 | 0.08886 | 0.33621
-0.22 | 0.038186 | 0.12099 | 0.45822
-0.21 | 0.052165 | 0.16422 | 0.6232
-0.2 | 0.07233 | 0.22394 | 0.8406
-0.19 | 0.09827 | 0.30088 | 1.1312
-0.18 | 0.13309 | 0.4092 | 1.5128
-0.17 | 0.18031 | 0.54951 | 2.0174
-0.16 | 0.24323 | 0.7386 | 2.678
-0.15 | 0.3265 | 0.9879 | 3.5117
-0.14 | 0.44032 | 1.311 | 4.6013
-0.13 | 0.5881 | 1.74 | 5.934
-0.12 | 0.7872 | 2.2821 | 7.595
-0.11 | 1.0423 | 2.9929 | 9.569
-0.1 | 1.383 | 3.8904 | 11.993
-0.09 | 1.8208 | 5.0157 | 14.811
-0.08 | 2.3787 | 6.419 | 18.139
-0.07 | 3.0786 | 8.167 | 21.878
-0.06 | 3.9593 | 10.197 | 26.162
-0.05 | 5.0585 | 12.713 | 30.913
-0.04 | 6.349 | 15.653 | 36.176
-0.03 | 7.972 | 18.963 | 41.904
-0.02 | 9.853 | 22.884 | 48.155
-0.01 | 12.094 | 27.323 | 54.845
0 | 14.661 | 32.287 | 62.17
0.01 | 17.545 | 37.634 | 69.69
0.02 | 20.736 | 43.464 | 77.69
0.03 | 24.337 | 49.912 | 86.11
0.04 | 28.205 | 56.738 | 94.85
0.05 | 32.321 | 63.93 | 103.96
0.06 | 36.706 | 71.63 | 113.2
0.07 | 41.267 | 79.65 | 123.01
0.08 | 46.013 | 87.98 | 132.98
0.09 | 50.85 | 96.67 | 143.12
0.1 | 55.785 | 105.67 | 153.5
0.11 | 60.63 | 114.97 | 164.01
0.12 | 65.62 | 124.59 | 174.93
0.13 | 70.55 | 134.17 | 185.84
0.14 | 75.42 | 144.19 | 196.91
0.15 | 80.11 | 154.24 | 208.05
0.16 | 84.74 | 164.61 | 219.43
0.17 | 89.17 | 175.15 | 230.81
0.18 | 93.43 | 185.53 | 242.34
0.19 | 97.51 | 196.25 | 253.9
0.2 | 101.54 | 207.01 | 265.35
0.21 | 105.22 | 217.93 | 277.14
0.22 | 108.77 | 228.71 | 288.84
0.23 | 112.12 | 239.69 | 300.58
0.24 | 115.25 | 250.67 | 312.4
0.25 | 118.32 | 261.77 | 323.99
0.26 | 121.2 | 272.8 | 335.78
0.27 | 123.77 | 283.65 | 347.43
0.28 | 126.37 | 294.65 | 359.11
0.29 | 128.59 | 305.63 | 370.59
0.3 | 130.8 | 316.61 | 382.31
0.31 | 132.92 | 327.53 | 393.83
0.32 | 134.88 | 338.13 | 405.25
0.33 | 136.72 | 348.99 | 416.58
0.34 | 138.34 | 359.55 | 427.79
0.35 | 139.89 | 370.09 | 439.03
0.36 | 141.5 | 380.48 | 450.1
0.37 | 143.1 | 390.83 | 461.12
0.38 | 144.31 | 401 | 471.99
0.39 | 145.48 | 410.97 | 482.58
0.4 | 146.65 | 420.83 | 493.21
0.41 | 147.75 | 430.41 | 503.62
0.42 | 149.07 | 440.07 | 514.01
0.43 | 149.85 | 449.37 | 524.06
0.44 | 150.72 | 458.4 | 534.07
0.45 | 151.68 | 467.3 | 543.83
0.46 | 152.52 | 476.01 | 553.43
0.47 | 153.48 | 484.43 | 562.85
0.48 | 154 | 492.57 | 571.9
0.49 | 154.68 | 500.5 | 580.8
0.5 | 155.49 | 508.14 | 589.4

## Tranconductance (mS-mm)
VGS (V) | VDS = 0.100 V | VDS = 0.500 V | VDS = 0.900 V
-0.75 | -0.0038 | -0.01121 | -0.0394
-0.74 | -0.00312 | -0.012255 | -0.04075
-0.73 | -0.002935 | -0.013825 | -0.0426
-0.72 | -0.00325 | -0.01347 | -0.0394
-0.71 | -0.00298 | -0.011755 | -0.03555
-0.7 | -0.003075 | -0.01034 | -0.03735
-0.69 | -0.002675 | -0.010715 | -0.0353
-0.68 | -0.00249 | -0.01129 | -0.03405
-0.67 | -0.002824 | -0.01065 | -0.03245
-0.66 | -0.002642 | -0.01042 | -0.0309
-0.65 | -0.0023835 | -0.010405 | -0.03385
-0.64 | -0.0019335 | -0.00963 | -0.03285
-0.63 | -0.001831 | -0.009065 | -0.0291
-0.62 | -0.0019505 | -0.00831 | -0.02685
-0.61 | -0.0018235 | -0.008225 | -0.03005
-0.6 | -0.001804 | -0.00836 | -0.0285
-0.59 | -0.001794 | -0.00837 | -0.0254
-0.58 | -0.0018865 | -0.007435 | -0.02465
-0.57 | -0.0017 | -0.00685 | -0.02365
-0.56 | -0.001416 | -0.00705 | -0.02285
-0.55 | -0.0014085 | -0.006795 | -0.0233
-0.54 | -0.0013975 | -0.00651 | -0.02345
-0.53 | -0.0012655 | -0.00616 | -0.0222
-0.52 | -0.0011635 | -0.0064 | -0.0218
-0.51 | -0.001104 | -0.005625 | -0.01985
-0.5 | -0.001012 | -0.00476 | -0.0183
-0.49 | -0.000912 | -0.00474 | -0.0159
-0.48 | -0.0007145 | -0.00412 | -0.017
-0.47 | -0.000554 | -0.00316 | -0.0151
-0.46 | -0.0004145 | -0.002915 | -0.010395
-0.45 | -0.0002025 | -0.002285 | -0.00866
-0.44 | 0.000154 | -0.00112 | -0.005965
-0.43 | 0.000531 | 0.000605 | -0.00093
-0.42 | 0.001024 | 0.002195 | 0.008345
-0.41 | 0.0018985 | 0.00446 | 0.015515
-0.4 | 0.0030485 | 0.008435 | 0.026975
-0.39 | 0.0043815 | 0.01314 | 0.047625
-0.38 | 0.006329 | 0.01987 | 0.07134
-0.37 | 0.0091815 | 0.028715 | 0.1016
-0.36 | 0.014494 | 0.040545 | 0.1469
-0.35 | 0.02009 | 0.057985 | 0.21445
-0.34 | 0.02604 | 0.08089 | 0.3014
-0.33 | 0.036 | 0.113025 | 0.42435
-0.32 | 0.050075 | 0.16575 | 0.59815
-0.31 | 0.06938 | 0.2292 | 0.8368
-0.3 | 0.095875 | 0.3075 | 1.16865
-0.29 | 0.13199 | 0.4254 | 1.63835
-0.28 | 0.19549 | 0.58475 | 2.2384
-0.27 | 0.26705 | 0.8046 | 3.0505
-0.26 | 0.34985 | 1.09655 | 4.2055
-0.25 | 0.4751 | 1.5337 | 5.624
-0.24 | 0.65135 | 2.08 | 7.801
-0.23 | 0.88445 | 2.782 | 10.7125
-0.22 | 1.20525 | 3.768 | 14.3495
-0.21 | 1.7072 | 5.1475 | 19.119
-0.2 | 2.30525 | 6.833 | 25.4
-0.19 | 3.038 | 9.263 | 33.61
-0.18 | 4.102 | 12.4315 | 44.31
-0.17 | 5.507 | 16.47 | 58.26
-0.16 | 7.3095 | 21.9195 | 74.715
-0.15 | 9.8545 | 28.62 | 96.165
-0.14 | 13.08 | 37.605 | 121.115
-0.13 | 17.344 | 48.555 | 149.685
-0.12 | 22.71 | 62.645 | 181.75
-0.11 | 29.79 | 80.415 | 219.9
-0.1 | 38.925 | 101.14 | 262.1
-0.09 | 49.785 | 126.43 | 307.3
-0.08 | 62.89 | 157.565 | 353.35
-0.07 | 79.03 | 188.9 | 401.15
-0.06 | 98.995 | 227.3 | 451.75
-0.05 | 119.485 | 272.8 | 500.7
-0.04 | 145.675 | 312.5 | 549.55
-0.03 | 175.2 | 361.55 | 598.95
-0.02 | 206.1 | 418 | 647.05
-0.01 | 240.4 | 470.15 | 700.75
0 | 272.55 | 515.55 | 742.25
0.01 | 303.75 | 558.85 | 776
0.02 | 339.6 | 613.9 | 821
0.03 | 373.45 | 663.7 | 858
0.04 | 399.2 | 700.9 | 892.5
0.05 | 425.05 | 744.6 | 917.5
0.06 | 447.3 | 786 | 952.5
0.07 | 465.35 | 817.5 | 989
0.08 | 479.15 | 851 | 1005.5
0.09 | 488.6 | 884.5 | 1026
0.1 | 489 | 915 | 1044.5
0.11 | 491.75 | 946 | 1071.5
0.12 | 496 | 960 | 1091.5
0.13 | 490 | 980 | 1099
0.14 | 478 | 1003.5 | 1110.5
0.15 | 466 | 1021 | 1126
0.16 | 453 | 1045.5 | 1138
0.17 | 434.5 | 1046 | 1145.5
0.18 | 417 | 1055 | 1154.5
0.19 | 405.5 | 1074 | 1150.5
0.2 | 385.5 | 1084 | 1162
0.21 | 361.5 | 1085 | 1174.5
0.22 | 345 | 1088 | 1172
0.23 | 324 | 1098 | 1178
0.24 | 310 | 1104 | 1170.5
0.25 | 297.5 | 1106.5 | 1169
0.26 | 272.5 | 1094 | 1172
0.27 | 258.5 | 1092.5 | 1166.5
0.28 | 241 | 1099 | 1158
0.29 | 221.5 | 1098 | 1160
0.3 | 216.5 | 1095 | 1162
0.31 | 204 | 1076 | 1147
0.32 | 190 | 1073 | 1137.5
0.33 | 173 | 1071 | 1127
0.34 | 158.5 | 1055 | 1122.5
0.35 | 158 | 1046.5 | 1115.5
0.36 | 160.5 | 1037 | 1104.5
0.37 | 140.5 | 1026 | 1094.5
0.38 | 119 | 1007 | 1073
0.39 | 117 | 991.5 | 1061
0.4 | 113.5 | 972 | 1052
0.41 | 121 | 962 | 1040
0.42 | 105 | 948 | 1022
0.43 | 82.5 | 916.5 | 1003
0.44 | 91.5 | 896.5 | 988.5
0.45 | 90 | 880.5 | 968
0.46 | 90 | 856.5 | 951
0.47 | 74 | 828 | 923.5
0.48 | 60 | 803.5 | 897.5
0.49 | 74.5 | 778.5 | 875
0.5 | 81 | 764 | 860