## IDS-VDS Characteristic (mA-mm)
VGS (V) | VDS = 0.100 V | VDS = 0.500 V | VDS = 0.900 V
-0.75 | 0.0008425 | 0.0039519 | 0.013891
-0.74 | 0.0008033 | 0.0037878 | 0.013437
-0.73 | 0.0007703 | 0.0036653 | 0.013001
-0.72 | 0.0007379 | 0.0035242 | 0.012637
-0.71 | 0.0007034 | 0.003398 | 0.012222
-0.7 | 0.0006596 | 0.0032586 | 0.01182
-0.69 | 0.0006316 | 0.0031463 | 0.011494
-0.68 | 0.0006022 | 0.0030148 | 0.011085
-0.67 | 0.0005762 | 0.002901 | 0.010739
-0.66 | 0.0005414 | 0.0027882 | 0.010374
-0.65 | 0.0005199 | 0.0026981 | 0.009998
-0.64 | 0.00049628 | 0.0025812 | 0.009758
-0.63 | 0.00047186 | 0.00247 | 0.009442
-0.62 | 0.00044937 | 0.0023948 | 0.009138
-0.61 | 0.00042785 | 0.0022846 | 0.008806
-0.6 | 0.00040816 | 0.0021876 | 0.008539
-0.59 | 0.00038605 | 0.002108 | 0.008263
-0.58 | 0.00036746 | 0.0020292 | 0.007989
-0.57 | 0.00034938 | 0.0019434 | 0.007741
-0.56 | 0.00033118 | 0.0018603 | 0.007448
-0.55 | 0.00031305 | 0.0017881 | 0.007198
-0.54 | 0.00029712 | 0.0017144 | 0.006991
-0.53 | 0.00028391 | 0.0016524 | 0.006756
-0.52 | 0.0002715 | 0.0015825 | 0.006557
-0.51 | 0.0002588 | 0.0015204 | 0.006324
-0.5 | 0.00024524 | 0.0014659 | 0.006147
-0.49 | 0.00023357 | 0.0014052 | 0.005951
-0.48 | 0.00022315 | 0.0013654 | 0.005766
-0.47 | 0.00021379 | 0.0013285 | 0.005625
-0.46 | 0.00020803 | 0.0012859 | 0.005486
-0.45 | 0.00020193 | 0.0012447 | 0.005328
-0.44 | 0.00020212 | 0.0012229 | 0.005288
-0.43 | 0.00020362 | 0.0012205 | 0.005212
-0.42 | 0.0002084 | 0.0012137 | 0.005198
-0.41 | 0.00022157 | 0.0012382 | 0.005262
-0.4 | 0.00024215 | 0.0012894 | 0.005451
-0.39 | 0.00027304 | 0.0013803 | 0.005737
-0.38 | 0.00032024 | 0.0015218 | 0.006223
-0.37 | 0.00038795 | 0.0017311 | 0.006941
-0.36 | 0.00048506 | 0.0020275 | 0.00801
-0.35 | 0.0006551 | 0.0024642 | 0.009543
-0.34 | 0.0008556 | 0.003079 | 0.011817
-0.33 | 0.0011334 | 0.0039441 | 0.01501
-0.32 | 0.0015216 | 0.0051415 | 0.019514
-0.31 | 0.0020616 | 0.006955 | 0.025769
-0.3 | 0.0028089 | 0.009328 | 0.034745
-0.29 | 0.003847 | 0.012599 | 0.047002
-0.28 | 0.0052699 | 0.017101 | 0.06427
-0.27 | 0.007482 | 0.023284 | 0.08825
-0.26 | 0.010248 | 0.031818 | 0.12031
-0.25 | 0.014006 | 0.043372 | 0.16471
-0.24 | 0.019105 | 0.06031 | 0.2245
-0.23 | 0.026096 | 0.08242 | 0.30893
-0.22 | 0.035775 | 0.11261 | 0.42072
-0.21 | 0.048798 | 0.1517 | 0.56938
-0.2 | 0.06776 | 0.20714 | 0.7715
-0.19 | 0.09197 | 0.27998 | 1.0418
-0.18 | 0.12494 | 0.3793 | 1.412
-0.17 | 0.16886 | 0.51022 | 1.8712
-0.16 | 0.22806 | 0.6862 | 2.4798
-0.15 | 0.30659 | 0.9192 | 3.2715
-0.14 | 0.41376 | 1.2207 | 4.2814
-0.13 | 0.55388 | 1.6227 | 5.5396
-0.12 | 0.7409 | 2.139 | 7.115
-0.11 | 0.9834 | 2.8023 | 9.035
-0.1 | 1.3049 | 3.6506 | 11.288
-0.09 | 1.7261 | 4.7376 | 14.014
-0.08 | 2.2464 | 6.053 | 17.162
-0.07 | 2.9244 | 7.682 | 20.73
-0.06 | 3.7689 | 9.685 | 24.8
-0.05 | 4.8199 | 12.034 | 29.4
-0.04 | 6.077 | 14.845 | 34.355
-0.03 | 7.613 | 18.121 | 39.948
-0.02 | 9.444 | 21.812 | 45.884
-0.01 | 11.588 | 26.01 | 52.315
0 | 14.076 | 30.796 | 59.24
0.01 | 16.846 | 35.953 | 66.54
0.02 | 19.966 | 41.604 | 74.14
0.03 | 23.453 | 47.795 | 82.25
0.04 | 27.172 | 54.171 | 90.66
0.05 | 31.238 | 61.31 | 99.32
0.06 | 35.433 | 68.52 | 108.33
0.07 | 39.917 | 76.3 | 117.53
0.08 | 44.46 | 84.38 | 127.13
0.09 | 49.166 | 92.74 | 136.91
0.1 | 53.948 | 101.4 | 146.87
0.11 | 58.64 | 110.22 | 156.91
0.12 | 63.57 | 119.54 | 167.39
0.13 | 68.34 | 128.82 | 177.81
0.14 | 72.89 | 138.35 | 188.45
0.15 | 77.39 | 148.01 | 199.21
0.16 | 81.87 | 158.04 | 210.01
0.17 | 86.19 | 168.04 | 220.96
0.18 | 90.39 | 178.15 | 232.04
0.19 | 94.37 | 188.44 | 243.14
0.2 | 98.04 | 198.63 | 254.4
0.21 | 101.52 | 209.21 | 265.54
0.22 | 104.92 | 219.77 | 276.87
0.23 | 108.11 | 230.26 | 288.1
0.24 | 111.24 | 240.84 | 299.38
0.25 | 114.24 | 251.39 | 310.82
0.26 | 116.75 | 261.98 | 322.04
0.27 | 119.19 | 272.65 | 333.35
0.28 | 121.43 | 283.19 | 344.63
0.29 | 123.7 | 293.71 | 355.86
0.3 | 125.97 | 304.39 | 367.03
0.31 | 128.13 | 314.83 | 378.2
0.32 | 129.78 | 325.25 | 389.32
0.33 | 131.28 | 335.69 | 400.47
0.34 | 132.9 | 345.83 | 411.47
0.35 | 134.63 | 356.18 | 422.27
0.36 | 136.29 | 366.24 | 433.1
0.37 | 137.29 | 376.33 | 443.99
0.38 | 138.33 | 386.24 | 454.53
0.39 | 139.63 | 395.88 | 465.08
0.4 | 140.9 | 405.59 | 475.38
0.41 | 141.98 | 415.01 | 485.69
0.42 | 142.59 | 424.39 | 496
0.43 | 143.52 | 433.43 | 505.91
0.44 | 144.71 | 442.34 | 515.76
0.45 | 145.71 | 451.13 | 525.52
0.46 | 146.23 | 459.71 | 535.13
0.47 | 146.77 | 467.99 | 544.58
0.48 | 147.53 | 476.01 | 553.81
0.49 | 148.55 | 483.88 | 562.71
0.5 | 149.15 | 491.53 | 571.5

## Tranconductance (mS-mm)
VGS (V) | VDS = 0.100 V | VDS = 0.500 V | VDS = 0.900 V
-0.75 | -0.00392 | -0.01641 | -0.0454
-0.74 | -0.00361 | -0.01433 | -0.0445
-0.73 | -0.00327 | -0.01318 | -0.04
-0.72 | -0.003345 | -0.013365 | -0.03895
-0.71 | -0.003915 | -0.01328 | -0.04085
-0.7 | -0.00359 | -0.012585 | -0.0364
-0.69 | -0.00287 | -0.01219 | -0.03675
-0.68 | -0.00277 | -0.012265 | -0.03775
-0.67 | -0.00304 | -0.01133 | -0.03555
-0.66 | -0.002815 | -0.010145 | -0.03705
-0.65 | -0.002256 | -0.01035 | -0.0308
-0.64 | -0.002402 | -0.011405 | -0.0278
-0.63 | -0.0023455 | -0.00932 | -0.031
-0.62 | -0.0022005 | -0.00927 | -0.0318
-0.61 | -0.0020605 | -0.01036 | -0.02995
-0.6 | -0.00209 | -0.00883 | -0.02715
-0.59 | -0.002035 | -0.00792 | -0.0275
-0.58 | -0.0018335 | -0.00823 | -0.0261
-0.57 | -0.001814 | -0.008445 | -0.02705
-0.56 | -0.0018165 | -0.007765 | -0.02715
-0.55 | -0.001703 | -0.007295 | -0.02285
-0.54 | -0.001457 | -0.006785 | -0.0221
-0.53 | -0.001281 | -0.006595 | -0.0217
-0.52 | -0.0012555 | -0.0066 | -0.0216
-0.51 | -0.001313 | -0.00583 | -0.0205
-0.5 | -0.0012615 | -0.00576 | -0.01865
-0.49 | -0.0011045 | -0.005025 | -0.01905
-0.48 | -0.000989 | -0.003835 | -0.0163
-0.47 | -0.000756 | -0.003975 | -0.014
-0.46 | -0.000593 | -0.00419 | -0.01485
-0.45 | -0.0002955 | -0.00315 | -0.0099
-0.44 | 8.45e-05 | -0.00121 | -0.0058
-0.43 | 0.000314 | -0.00046 | -0.0045
-0.42 | 0.0008975 | 0.000885 | 0.0025
-0.41 | 0.0016875 | 0.003785 | 0.01265
-0.4 | 0.0025735 | 0.007105 | 0.02375
-0.39 | 0.0039045 | 0.01162 | 0.0386
-0.38 | 0.0057455 | 0.01754 | 0.0602
-0.37 | 0.008241 | 0.025285 | 0.08935
-0.36 | 0.0133575 | 0.036655 | 0.1301
-0.35 | 0.018527 | 0.052575 | 0.19035
-0.34 | 0.023915 | 0.073995 | 0.27335
-0.33 | 0.0333 | 0.103125 | 0.38485
-0.32 | 0.04641 | 0.150545 | 0.53795
-0.31 | 0.064365 | 0.209325 | 0.76155
-0.3 | 0.08927 | 0.2822 | 1.06165
-0.29 | 0.12305 | 0.38865 | 1.47625
-0.28 | 0.18175 | 0.53425 | 2.0624
-0.27 | 0.248905 | 0.73585 | 2.802
-0.26 | 0.3262 | 1.0044 | 3.823
-0.25 | 0.44285 | 1.4246 | 5.2095
-0.24 | 0.6045 | 1.9524 | 7.211
-0.23 | 0.8335 | 2.615 | 9.811
-0.22 | 1.1351 | 3.464 | 13.0225
-0.21 | 1.59925 | 4.7265 | 17.539
-0.2 | 2.1586 | 6.414 | 23.621
-0.19 | 2.859 | 8.608 | 32.025
-0.18 | 3.8445 | 11.512 | 41.47
-0.17 | 5.156 | 15.345 | 53.39
-0.16 | 6.8865 | 20.449 | 70.015
-0.15 | 9.285 | 26.725 | 90.08
-0.14 | 12.3645 | 35.175 | 113.405
-0.13 | 16.357 | 45.915 | 141.68
-0.12 | 21.476 | 58.98 | 174.77
-0.11 | 28.2 | 75.58 | 208.65
-0.1 | 37.135 | 96.765 | 248.95
-0.09 | 47.075 | 120.12 | 293.7
-0.08 | 59.915 | 147.22 | 335.8
-0.07 | 76.125 | 181.6 | 381.9
-0.06 | 94.775 | 217.6 | 433.5
-0.05 | 115.405 | 258 | 477.75
-0.04 | 139.655 | 304.35 | 527.4
-0.03 | 168.35 | 348.35 | 576.45
-0.02 | 198.75 | 394.45 | 618.35
-0.01 | 231.6 | 449.2 | 667.8
0 | 262.9 | 497.15 | 711.25
0.01 | 294.5 | 540.4 | 745
0.02 | 330.35 | 592.1 | 785.5
0.03 | 360.3 | 628.35 | 826
0.04 | 389.25 | 675.75 | 853.5
0.05 | 413.05 | 717.45 | 883.5
0.06 | 433.95 | 749.5 | 910.5
0.07 | 451.35 | 793 | 940
0.08 | 462.45 | 822 | 969
0.09 | 474.4 | 851 | 987
0.1 | 473.7 | 874 | 1000
0.11 | 481.1 | 907 | 1026
0.12 | 485 | 930 | 1045
0.13 | 466 | 940.5 | 1053
0.14 | 452.5 | 959.5 | 1070
0.15 | 449 | 984.5 | 1078
0.16 | 440 | 1001.5 | 1087.5
0.17 | 426 | 1005.5 | 1101.5
0.18 | 409 | 1020 | 1109
0.19 | 382.5 | 1024 | 1118
0.2 | 357.5 | 1038.5 | 1120
0.21 | 344 | 1057 | 1123.5
0.22 | 329.5 | 1052.5 | 1128
0.23 | 316 | 1053.5 | 1125.5
0.24 | 306.5 | 1056.5 | 1136
0.25 | 275.5 | 1057 | 1133
0.26 | 247.5 | 1063 | 1126.5
0.27 | 234 | 1060.5 | 1129.5
0.28 | 225.5 | 1053 | 1125.5
0.29 | 227 | 1060 | 1120
0.3 | 221.5 | 1056 | 1117
0.31 | 190.5 | 1043 | 1114.5
0.32 | 157.5 | 1043 | 1113.5
0.33 | 156 | 1029 | 1107.5
0.34 | 167.5 | 1024.5 | 1090
0.35 | 169.5 | 1020.5 | 1081.5
0.36 | 133 | 1007.5 | 1086
0.37 | 102 | 1000 | 1071.5
0.38 | 117 | 977.5 | 1054.5
0.39 | 128.5 | 967.5 | 1042.5
0.4 | 117.5 | 956.5 | 1030.5
0.41 | 84.5 | 940 | 1031
0.42 | 77 | 921 | 1011
0.43 | 106 | 897.5 | 988
0.44 | 109.5 | 885 | 980.5
0.45 | 76 | 868.5 | 968.5
0.46 | 53 | 843 | 953
0.47 | 65 | 815 | 934
0.48 | 89 | 794.5 | 906.5
0.49 | 81 | 776 | 884.5
0.5 | 60 | 765 | 879