## IDS-VDS Characteristic (mA-mm)
VGS (V) | VDS = 0.100 V | VDS = 0.500 V | VDS = 0.900 V
-0.75 | 0.0008008 | 0.0037777 | 0.013728
-0.74 | 0.0007735 | 0.003613 | 0.01332
-0.73 | 0.0007296 | 0.003473 | 0.012861
-0.72 | 0.0006925 | 0.0033404 | 0.012503
-0.71 | 0.0006591 | 0.0032193 | 0.012044
-0.7 | 0.0006251 | 0.0030965 | 0.011628
-0.69 | 0.0005975 | 0.0029869 | 0.011295
-0.68 | 0.0005664 | 0.0028742 | 0.010935
-0.67 | 0.0005399 | 0.0027636 | 0.010531
-0.66 | 0.0005164 | 0.0026652 | 0.010171
-0.65 | 0.00049086 | 0.0025444 | 0.009906
-0.64 | 0.00046886 | 0.0024434 | 0.00953
-0.63 | 0.0004433 | 0.0023613 | 0.009232
-0.62 | 0.00041981 | 0.0022535 | 0.008941
-0.61 | 0.0004005 | 0.002174 | 0.008633
-0.6 | 0.00038364 | 0.0020935 | 0.008364
-0.59 | 0.0003629 | 0.0020015 | 0.008082
-0.58 | 0.00034691 | 0.001915 | 0.007806
-0.57 | 0.00032635 | 0.0018398 | 0.007559
-0.56 | 0.00031113 | 0.0017683 | 0.007267
-0.55 | 0.00029751 | 0.0017125 | 0.007058
-0.54 | 0.00028292 | 0.001637 | 0.006792
-0.53 | 0.00026914 | 0.0015762 | 0.006592
-0.52 | 0.00025537 | 0.0015026 | 0.00634
-0.51 | 0.00024097 | 0.0014494 | 0.006114
-0.5 | 0.00023166 | 0.0014039 | 0.005962
-0.49 | 0.0002227 | 0.0013526 | 0.005769
-0.48 | 0.00021344 | 0.0013103 | 0.005574
-0.47 | 0.00020562 | 0.0012696 | 0.005432
-0.46 | 0.00019979 | 0.0012303 | 0.005288
-0.45 | 0.00019294 | 0.0012027 | 0.005149
-0.44 | 0.00019338 | 0.0011811 | 0.005085
-0.43 | 0.00019614 | 0.0011726 | 0.005028
-0.42 | 0.00020355 | 0.0011925 | 0.005065
-0.41 | 0.00021745 | 0.0012156 | 0.005156
-0.4 | 0.00024015 | 0.0012844 | 0.005326
-0.39 | 0.00027286 | 0.0013739 | 0.005687
-0.38 | 0.00032358 | 0.0015231 | 0.006196
-0.37 | 0.00039749 | 0.0017465 | 0.006972
-0.36 | 0.0005006 | 0.0020667 | 0.008118
-0.35 | 0.0006784 | 0.0025248 | 0.009823
-0.34 | 0.0008895 | 0.0031902 | 0.012212
-0.33 | 0.0011866 | 0.0041063 | 0.015591
-0.32 | 0.001597 | 0.0053916 | 0.020349
-0.31 | 0.0021637 | 0.007322 | 0.027088
-0.3 | 0.0029521 | 0.009816 | 0.036456
-0.29 | 0.0040377 | 0.013266 | 0.049526
-0.28 | 0.0055371 | 0.018009 | 0.0678
-0.27 | 0.00789 | 0.024668 | 0.09249
-0.26 | 0.010732 | 0.033699 | 0.12671
-0.25 | 0.014721 | 0.046042 | 0.17326
-0.24 | 0.020099 | 0.06357 | 0.23748
-0.23 | 0.027591 | 0.08649 | 0.32393
-0.22 | 0.037569 | 0.11755 | 0.43837
-0.21 | 0.051317 | 0.16039 | 0.5977
-0.2 | 0.07099 | 0.21636 | 0.8107
-0.19 | 0.09585 | 0.29385 | 1.0881
-0.18 | 0.13061 | 0.39729 | 1.4669
-0.17 | 0.17661 | 0.53473 | 1.9493
-0.16 | 0.23828 | 0.7185 | 2.5945
-0.15 | 0.32135 | 0.9613 | 3.3975
-0.14 | 0.43023 | 1.2818 | 4.4478
-0.13 | 0.575 | 1.6928 | 5.746
-0.12 | 0.768 | 2.2314 | 7.359
-0.11 | 1.0214 | 2.9216 | 9.301
-0.1 | 1.3516 | 3.7877 | 11.652
-0.09 | 1.7832 | 4.9087 | 14.428
-0.08 | 2.3201 | 6.265 | 17.665
-0.07 | 3.0168 | 7.952 | 21.364
-0.06 | 3.8817 | 9.978 | 25.528
-0.05 | 4.96 | 12.45 | 30.262
-0.04 | 6.249 | 15.251 | 35.406
-0.03 | 7.804 | 18.631 | 41.035
-0.02 | 9.701 | 22.45 | 47.184
-0.01 | 11.884 | 26.75 | 53.782
0 | 14.422 | 31.608 | 60.97
0.01 | 17.264 | 36.945 | 68.37
0.02 | 20.446 | 42.647 | 76.22
0.03 | 23.964 | 48.957 | 84.47
0.04 | 27.743 | 55.78 | 93.09
0.05 | 31.839 | 62.79 | 102
0.06 | 36.131 | 70.37 | 111.1
0.07 | 40.723 | 78.17 | 120.76
0.08 | 45.356 | 86.53 | 130.57
0.09 | 50.166 | 95.04 | 140.49
0.1 | 55.045 | 103.83 | 150.78
0.11 | 59.81 | 112.94 | 161.06
0.12 | 64.72 | 122.32 | 171.81
0.13 | 69.58 | 131.94 | 182.54
0.14 | 74.36 | 141.71 | 193.36
0.15 | 79.04 | 151.72 | 204.3
0.16 | 83.64 | 161.82 | 215.51
0.17 | 88.07 | 172.03 | 226.72
0.18 | 92.24 | 182.46 | 238.05
0.19 | 96.23 | 192.96 | 249.42
0.2 | 100 | 203.57 | 260.69
0.21 | 103.85 | 214.18 | 272.32
0.22 | 107.4 | 225.02 | 283.94
0.23 | 110.72 | 235.75 | 295.35
0.24 | 113.73 | 246.56 | 307.01
0.25 | 116.67 | 257.46 | 318.53
0.26 | 119.3 | 268.24 | 330.11
0.27 | 122.16 | 279.06 | 341.61
0.28 | 124.52 | 289.96 | 353.15
0.29 | 126.89 | 300.72 | 364.63
0.3 | 129.06 | 311.44 | 376.06
0.31 | 130.97 | 322.19 | 387.43
0.32 | 132.86 | 332.84 | 398.71
0.33 | 134.79 | 343.47 | 410.06
0.34 | 136.46 | 354.02 | 421.07
0.35 | 138.01 | 364.24 | 432.23
0.36 | 139.53 | 374.59 | 443.23
0.37 | 140.82 | 384.85 | 454.13
0.38 | 142.22 | 394.91 | 464.95
0.39 | 143.5 | 404.8 | 475.41
0.4 | 144.43 | 414.45 | 485.98
0.41 | 145.66 | 424.15 | 496.38
0.42 | 146.63 | 433.65 | 506.62
0.43 | 147.69 | 442.84 | 516.79
0.44 | 148.62 | 451.78 | 526.69
0.45 | 149.22 | 460.66 | 536.4
0.46 | 150.21 | 469.41 | 546.08
0.47 | 151.04 | 477.74 | 555.49
0.48 | 151.76 | 485.92 | 564.65
0.49 | 152.38 | 493.72 | 573.7
0.5 | 153.21 | 501.44 | 582.4

## Tranconductance (mS-mm)
VGS (V) | VDS = 0.100 V | VDS = 0.500 V | VDS = 0.900 V
-0.75 | -0.00273 | -0.01647 | -0.0408
-0.74 | -0.00356 | -0.015235 | -0.04335
-0.73 | -0.00405 | -0.01363 | -0.04085
-0.72 | -0.003525 | -0.012685 | -0.04085
-0.71 | -0.00337 | -0.012195 | -0.04375
-0.7 | -0.00308 | -0.01162 | -0.03745
-0.69 | -0.002935 | -0.011115 | -0.03465
-0.68 | -0.00288 | -0.011165 | -0.0382
-0.67 | -0.0025 | -0.01045 | -0.0382
-0.66 | -0.002452 | -0.01096 | -0.03125
-0.65 | -0.002377 | -0.01109 | -0.03205
-0.64 | -0.002378 | -0.009155 | -0.0337
-0.63 | -0.0024525 | -0.009495 | -0.02945
-0.62 | -0.00214 | -0.009365 | -0.02995
-0.61 | -0.0018085 | -0.008 | -0.02885
-0.6 | -0.00188 | -0.008625 | -0.02755
-0.59 | -0.0018365 | -0.008925 | -0.0279
-0.58 | -0.0018275 | -0.008085 | -0.02615
-0.57 | -0.001789 | -0.007335 | -0.02695
-0.56 | -0.001442 | -0.006365 | -0.02505
-0.55 | -0.0014105 | -0.006565 | -0.02375
-0.54 | -0.0014185 | -0.006815 | -0.0233
-0.53 | -0.0013775 | -0.00672 | -0.0226
-0.52 | -0.0014085 | -0.00634 | -0.0239
-0.51 | -0.0011855 | -0.004935 | -0.0189
-0.5 | -0.0009135 | -0.00484 | -0.01725
-0.49 | -0.000911 | -0.00468 | -0.0194
-0.48 | -0.000854 | -0.00415 | -0.01685
-0.47 | -0.0006825 | -0.004 | -0.0143
-0.46 | -0.000634 | -0.003345 | -0.01415
-0.45 | -0.0003205 | -0.00246 | -0.01015
-0.44 | 0.00016 | -0.001505 | -0.00605
-0.43 | 0.0005085 | 0.00057 | -0.001
-0.42 | 0.0010655 | 0.00215 | 0.0064
-0.41 | 0.00183 | 0.004595 | 0.01305
-0.4 | 0.0027705 | 0.007915 | 0.02655
-0.39 | 0.0041715 | 0.011935 | 0.0435
-0.38 | 0.0062315 | 0.01863 | 0.06425
-0.37 | 0.008851 | 0.02718 | 0.0961
-0.36 | 0.0140455 | 0.038915 | 0.14255
-0.35 | 0.019445 | 0.056175 | 0.2047
-0.34 | 0.02541 | 0.079075 | 0.2884
-0.33 | 0.035375 | 0.11007 | 0.40685
-0.32 | 0.048855 | 0.160785 | 0.57485
-0.31 | 0.067755 | 0.22122 | 0.80535
-0.3 | 0.0937 | 0.2972 | 1.1219
-0.29 | 0.12925 | 0.40965 | 1.5672
-0.28 | 0.192615 | 0.5701 | 2.1482
-0.27 | 0.259745 | 0.7845 | 2.9455
-0.26 | 0.34155 | 1.0687 | 4.0385
-0.25 | 0.46835 | 1.49355 | 5.5385
-0.24 | 0.6435 | 2.0224 | 7.5335
-0.23 | 0.8735 | 2.699 | 10.0445
-0.22 | 1.1863 | 3.695 | 13.6885
-0.21 | 1.67105 | 4.9405 | 18.6165
-0.2 | 2.22665 | 6.673 | 24.52
-0.19 | 2.981 | 9.0465 | 32.81
-0.18 | 4.038 | 12.044 | 43.06
-0.17 | 5.3835 | 16.0605 | 56.38
-0.16 | 7.237 | 21.3285 | 72.41
-0.15 | 9.5975 | 28.165 | 92.665
-0.14 | 12.6825 | 36.575 | 117.425
-0.13 | 16.8885 | 47.48 | 145.56
-0.12 | 22.32 | 61.44 | 177.75
-0.11 | 29.18 | 77.815 | 214.65
-0.1 | 38.09 | 99.355 | 256.35
-0.09 | 48.425 | 123.865 | 300.65
-0.08 | 61.68 | 152.165 | 346.8
-0.07 | 78.08 | 185.65 | 393.15
-0.06 | 97.16 | 224.9 | 444.9
-0.05 | 118.365 | 263.65 | 493.9
-0.04 | 142.2 | 309.05 | 538.65
-0.03 | 172.6 | 359.95 | 588.9
-0.02 | 204 | 405.95 | 637.35
-0.01 | 236.05 | 457.9 | 689.3
0 | 269 | 509.75 | 729.4
0.01 | 301.2 | 551.95 | 762.5
0.02 | 335 | 600.6 | 805
0.03 | 364.85 | 656.65 | 843.5
0.04 | 393.75 | 691.65 | 876.5
0.05 | 419.4 | 729.5 | 900.5
0.06 | 444.2 | 769 | 938
0.07 | 461.25 | 808 | 973.5
0.08 | 472.15 | 843.5 | 986.5
0.09 | 484.45 | 865 | 1010.5
0.1 | 482.2 | 895 | 1028.5
0.11 | 483.75 | 924.5 | 1051.5
0.12 | 488.5 | 950 | 1074
0.13 | 482 | 969.5 | 1077.5
0.14 | 473 | 989 | 1088
0.15 | 464 | 1005.5 | 1107.5
0.16 | 451.5 | 1015.5 | 1121
0.17 | 430 | 1032 | 1127
0.18 | 408 | 1046.5 | 1135
0.19 | 388 | 1055.5 | 1132
0.2 | 381 | 1061 | 1145
0.21 | 370 | 1072.5 | 1162.5
0.22 | 343.5 | 1078.5 | 1151.5
0.23 | 316.5 | 1077 | 1153.5
0.24 | 297.5 | 1085.5 | 1159
0.25 | 278.5 | 1084 | 1155
0.26 | 274.5 | 1080 | 1154
0.27 | 261 | 1086 | 1152
0.28 | 236.5 | 1083 | 1151
0.29 | 227 | 1074 | 1145.5
0.3 | 204 | 1073.5 | 1140
0.31 | 190 | 1070 | 1132.5
0.32 | 191 | 1064 | 1131.5
0.33 | 180 | 1059 | 1118
0.34 | 161 | 1038.5 | 1108.5
0.35 | 153.5 | 1028.5 | 1108
0.36 | 140.5 | 1030.5 | 1095
0.37 | 134.5 | 1016 | 1086
0.38 | 134 | 997.5 | 1064
0.39 | 110.5 | 977 | 1051.5
0.4 | 108 | 967.5 | 1048.5
0.41 | 110 | 960 | 1032
0.42 | 101.5 | 934.5 | 1020.5
0.43 | 99.5 | 906.5 | 1003.5
0.44 | 76.5 | 891 | 980.5
0.45 | 79.5 | 881.5 | 969.5
0.46 | 91 | 854 | 954.5
0.47 | 77.5 | 825.5 | 928.5
0.48 | 67 | 799 | 910.5
0.49 | 72.5 | 776 | 887.5
0.5 | 83 | 772 | 870