## IDS-VDS Characteristic (mA-mm)
VGS (V) | VDS = 0.100 V | VDS = 0.500 V | VDS = 0.900 V
-0.75 | 0.0007525 | 0.0035347 | 0.012573
-0.74 | 0.0007152 | 0.0034139 | 0.012159
-0.73 | 0.000684 | 0.0032828 | 0.011769
-0.72 | 0.0006485 | 0.0031753 | 0.011455
-0.71 | 0.0006218 | 0.0030249 | 0.011085
-0.7 | 0.0005953 | 0.0029146 | 0.010742
-0.69 | 0.0005639 | 0.0027957 | 0.010384
-0.68 | 0.0005425 | 0.0026882 | 0.010109
-0.67 | 0.0005128 | 0.0025935 | 0.009788
-0.66 | 0.00049202 | 0.0024974 | 0.009419
-0.65 | 0.00047146 | 0.0024019 | 0.009123
-0.64 | 0.00044581 | 0.0023048 | 0.008848
-0.63 | 0.00042353 | 0.0022139 | 0.008575
-0.62 | 0.00040318 | 0.0021284 | 0.008305
-0.61 | 0.00038311 | 0.0020445 | 0.007972
-0.6 | 0.00036537 | 0.0019695 | 0.007684
-0.59 | 0.00034688 | 0.001908 | 0.007482
-0.58 | 0.00033184 | 0.0018121 | 0.007249
-0.57 | 0.00031402 | 0.0017549 | 0.006973
-0.56 | 0.00030022 | 0.0016909 | 0.006723
-0.55 | 0.00028424 | 0.0016225 | 0.006509
-0.54 | 0.00027034 | 0.0015678 | 0.00634
-0.53 | 0.00025639 | 0.0014926 | 0.006122
-0.52 | 0.00024317 | 0.0014317 | 0.005931
-0.51 | 0.00023317 | 0.0013805 | 0.00572
-0.5 | 0.00022344 | 0.0013277 | 0.00554
-0.49 | 0.00021322 | 0.0012773 | 0.005387
-0.48 | 0.00020357 | 0.001235 | 0.005206
-0.47 | 0.00019687 | 0.0011972 | 0.005056
-0.46 | 0.00019054 | 0.0011665 | 0.0049811
-0.45 | 0.00018754 | 0.0011368 | 0.0048685
-0.44 | 0.00018873 | 0.0011271 | 0.0047923
-0.43 | 0.00019172 | 0.0011217 | 0.0047923
-0.42 | 0.0002 | 0.0011328 | 0.0048419
-0.41 | 0.00021521 | 0.0011719 | 0.0049656
-0.4 | 0.00023861 | 0.0012391 | 0.0051482
-0.39 | 0.00027503 | 0.0013543 | 0.0055162
-0.38 | 0.00032807 | 0.0015112 | 0.006148
-0.37 | 0.00040438 | 0.0017477 | 0.006957
-0.36 | 0.00051052 | 0.0020868 | 0.008195
-0.35 | 0.0006975 | 0.0025723 | 0.009911
-0.34 | 0.0009205 | 0.0032696 | 0.012519
-0.33 | 0.001223 | 0.0042163 | 0.016018
-0.32 | 0.0016477 | 0.005544 | 0.021075
-0.31 | 0.0022339 | 0.007583 | 0.02804
-0.3 | 0.0030471 | 0.010155 | 0.037914
-0.29 | 0.004168 | 0.013716 | 0.051361
-0.28 | 0.0056918 | 0.018617 | 0.06998
-0.27 | 0.008084 | 0.025452 | 0.09624
-0.26 | 0.011031 | 0.034756 | 0.13122
-0.25 | 0.015053 | 0.047489 | 0.17999
-0.24 | 0.020462 | 0.06536 | 0.24394
-0.23 | 0.028119 | 0.08941 | 0.33466
-0.22 | 0.038213 | 0.12076 | 0.45257
-0.21 | 0.052072 | 0.16404 | 0.6151
-0.2 | 0.07207 | 0.22245 | 0.834
-0.19 | 0.09762 | 0.30168 | 1.1253
-0.18 | 0.13257 | 0.40724 | 1.5025
-0.17 | 0.17909 | 0.5463 | 2.0056
-0.16 | 0.2406 | 0.7353 | 2.652
-0.15 | 0.32416 | 0.9771 | 3.4823
-0.14 | 0.43542 | 1.3032 | 4.5495
-0.13 | 0.5825 | 1.7185 | 5.872
-0.12 | 0.7746 | 2.2648 | 7.531
-0.11 | 1.0298 | 2.9699 | 9.511
-0.1 | 1.3627 | 3.8454 | 11.891
-0.09 | 1.7992 | 4.9763 | 14.724
-0.08 | 2.3511 | 6.375 | 17.971
-0.07 | 3.0435 | 8.06 | 21.756
-0.06 | 3.9138 | 10.103 | 25.962
-0.05 | 4.9853 | 12.574 | 30.625
-0.04 | 6.281 | 15.513 | 35.892
-0.03 | 7.859 | 18.859 | 41.579
-0.02 | 9.738 | 22.751 | 47.733
-0.01 | 11.951 | 26.986 | 54.404
0 | 14.494 | 31.959 | 61.63
0.01 | 17.353 | 37.305 | 69
0.02 | 20.52 | 43.084 | 76.94
0.03 | 24.091 | 49.434 | 85.33
0.04 | 27.891 | 56.163 | 94.02
0.05 | 32.033 | 63.25 | 102.95
0.06 | 36.315 | 70.89 | 112.12
0.07 | 40.896 | 78.84 | 121.82
0.08 | 45.611 | 87.09 | 131.6
0.09 | 50.387 | 95.75 | 141.68
0.1 | 55.272 | 104.46 | 151.88
0.11 | 60.07 | 113.72 | 162.29
0.12 | 65.03 | 123.23 | 173.04
0.13 | 70.03 | 132.86 | 183.87
0.14 | 74.82 | 142.62 | 194.8
0.15 | 79.49 | 152.54 | 205.67
0.16 | 84.03 | 162.82 | 216.97
0.17 | 88.38 | 173.08 | 228.33
0.18 | 92.6 | 183.5 | 239.52
0.19 | 96.77 | 194.04 | 251.07
0.2 | 100.78 | 204.66 | 262.41
0.21 | 104.47 | 215.44 | 274.17
0.22 | 107.85 | 226.26 | 285.61
0.23 | 111.05 | 237.12 | 297.25
0.24 | 114.13 | 247.78 | 308.74
0.25 | 117.37 | 258.86 | 320.44
0.26 | 120.24 | 269.7 | 332.01
0.27 | 122.82 | 280.58 | 343.6
0.28 | 125.23 | 291.48 | 355.07
0.29 | 127.37 | 302.18 | 366.42
0.3 | 129.61 | 313.11 | 378.1
0.31 | 131.72 | 323.87 | 389.57
0.32 | 133.76 | 334.57 | 400.83
0.33 | 135.6 | 345.11 | 412.33
0.34 | 137.15 | 355.67 | 423.23
0.35 | 138.67 | 366.07 | 434.39
0.36 | 140.36 | 376.42 | 445.42
0.37 | 141.82 | 386.77 | 456.41
0.38 | 142.82 | 396.65 | 467.14
0.39 | 144.23 | 406.64 | 477.68
0.4 | 145.33 | 416.39 | 488.22
0.41 | 146.57 | 426.04 | 498.68
0.42 | 147.71 | 435.65 | 509.02
0.43 | 148.27 | 444.73 | 518.94
0.44 | 149.29 | 453.84 | 528.92
0.45 | 150.37 | 462.7 | 538.72
0.46 | 151.19 | 471.4 | 548.39
0.47 | 151.8 | 479.71 | 557.79
0.48 | 152.56 | 487.83 | 566.9
0.49 | 153.42 | 495.76 | 575.7
0.5 | 154.14 | 503.47 | 584.8

## Tranconductance (mS-mm)
VGS (V) | VDS = 0.100 V | VDS = 0.500 V | VDS = 0.900 V
-0.75 | -0.00373 | -0.01208 | -0.0414
-0.74 | -0.003425 | -0.012595 | -0.0402
-0.73 | -0.003335 | -0.01193 | -0.0352
-0.72 | -0.00311 | -0.012895 | -0.0342
-0.71 | -0.00266 | -0.013035 | -0.03565
-0.7 | -0.002895 | -0.01146 | -0.03505
-0.69 | -0.00264 | -0.01132 | -0.03165
-0.68 | -0.002555 | -0.01011 | -0.0298
-0.67 | -0.002524 | -0.00954 | -0.0345
-0.66 | -0.002067 | -0.00958 | -0.03325
-0.65 | -0.0023105 | -0.00963 | -0.02855
-0.64 | -0.0023965 | -0.0094 | -0.0274
-0.63 | -0.0021315 | -0.00882 | -0.02715
-0.62 | -0.002021 | -0.00847 | -0.03015
-0.61 | -0.0018905 | -0.007945 | -0.03105
-0.6 | -0.0018115 | -0.006825 | -0.0245
-0.59 | -0.0016765 | -0.00787 | -0.02175
-0.58 | -0.001643 | -0.007655 | -0.02545
-0.57 | -0.001581 | -0.00606 | -0.0263
-0.56 | -0.001489 | -0.00662 | -0.0232
-0.55 | -0.001494 | -0.006155 | -0.01915
-0.54 | -0.0013925 | -0.006495 | -0.01935
-0.53 | -0.0013585 | -0.006805 | -0.02045
-0.52 | -0.001161 | -0.005605 | -0.0201
-0.51 | -0.0009865 | -0.0052 | -0.01955
-0.5 | -0.0009975 | -0.00516 | -0.01665
-0.49 | -0.0009935 | -0.004635 | -0.0167
-0.48 | -0.0008175 | -0.004005 | -0.01655
-0.47 | -0.0006515 | -0.003425 | -0.011245
-0.46 | -0.0004665 | -0.00302 | -0.009375
-0.45 | -9.05e-05 | -0.00197 | -0.00944
-0.44 | 0.000209 | -0.000755 | -0.00381
-0.43 | 0.0005635 | 0.000285 | 0.00248
-0.42 | 0.0011745 | 0.00251 | 0.008665
-0.41 | 0.0019305 | 0.005315 | 0.015315
-0.4 | 0.002991 | 0.00912 | 0.02753
-0.39 | 0.004473 | 0.013605 | 0.04999
-0.38 | 0.0064675 | 0.01967 | 0.07204
-0.37 | 0.0091225 | 0.02878 | 0.10235
-0.36 | 0.014656 | 0.04123 | 0.1477
-0.35 | 0.020499 | 0.05914 | 0.2162
-0.34 | 0.026275 | 0.0822 | 0.30535
-0.33 | 0.03636 | 0.11372 | 0.4278
-0.32 | 0.050545 | 0.168335 | 0.6011
-0.31 | 0.06997 | 0.23055 | 0.84195
-0.3 | 0.096705 | 0.30665 | 1.16605
-0.29 | 0.132235 | 0.4231 | 1.6033
-0.28 | 0.1958 | 0.5868 | 2.24395
-0.27 | 0.26696 | 0.80695 | 3.062
-0.26 | 0.34845 | 1.10185 | 4.1875
-0.25 | 0.47155 | 1.5302 | 5.636
-0.24 | 0.6533 | 2.09605 | 7.7335
-0.23 | 0.88755 | 2.77 | 10.4315
-0.22 | 1.19765 | 3.7315 | 14.022
-0.21 | 1.69285 | 5.0845 | 19.0715
-0.2 | 2.2774 | 6.882 | 25.51
-0.19 | 3.025 | 9.2395 | 33.425
-0.18 | 4.0735 | 12.231 | 44.015
-0.17 | 5.4015 | 16.403 | 57.475
-0.16 | 7.2535 | 21.54 | 73.835
-0.15 | 9.741 | 28.395 | 94.875
-0.14 | 12.917 | 37.07 | 119.485
-0.13 | 16.959 | 48.08 | 149.075
-0.12 | 22.365 | 62.57 | 181.95
-0.11 | 29.405 | 79.03 | 218
-0.1 | 38.47 | 100.32 | 260.65
-0.09 | 49.42 | 126.48 | 304
-0.08 | 62.215 | 154.185 | 351.6
-0.07 | 78.135 | 186.4 | 399.55
-0.06 | 97.09 | 225.7 | 443.45
-0.05 | 118.36 | 270.5 | 496.5
-0.04 | 143.685 | 314.25 | 547.7
-0.03 | 172.85 | 361.9 | 592.05
-0.02 | 204.6 | 406.35 | 641.25
-0.01 | 237.8 | 460.4 | 694.85
0 | 270.1 | 515.95 | 729.8
0.01 | 301.3 | 556.25 | 765.5
0.02 | 336.9 | 606.45 | 816.5
0.03 | 368.55 | 653.95 | 854
0.04 | 397.1 | 690.8 | 881
0.05 | 421.2 | 736.35 | 905
0.06 | 443.15 | 779.5 | 943.5
0.07 | 464.8 | 810 | 974
0.08 | 474.55 | 845.5 | 993
0.09 | 483.05 | 868.5 | 1014
0.1 | 484.15 | 898.5 | 1030.5
0.11 | 487.9 | 938.5 | 1058
0.12 | 498 | 957 | 1079
0.13 | 489.5 | 969.5 | 1088
0.14 | 473 | 984 | 1090
0.15 | 460.5 | 1010 | 1108.5
0.16 | 444.5 | 1027 | 1133
0.17 | 428.5 | 1034 | 1127.5
0.18 | 419.5 | 1048 | 1137
0.19 | 409 | 1058 | 1144.5
0.2 | 385 | 1070 | 1155
0.21 | 353.5 | 1080 | 1160
0.22 | 329 | 1084 | 1154
0.23 | 314 | 1076 | 1156.5
0.24 | 316 | 1087 | 1159.5
0.25 | 305.5 | 1096 | 1163.5
0.26 | 272.5 | 1086 | 1158
0.27 | 249.5 | 1089 | 1153
0.28 | 227.5 | 1080 | 1141
0.29 | 219 | 1081.5 | 1151.5
0.3 | 217.5 | 1084.5 | 1157.5
0.31 | 207.5 | 1073 | 1136.5
0.32 | 194 | 1062 | 1138
0.33 | 169.5 | 1055 | 1120
0.34 | 153.5 | 1048 | 1103
0.35 | 160.5 | 1037.5 | 1109.5
0.36 | 157.5 | 1035 | 1101
0.37 | 123 | 1011.5 | 1086
0.38 | 120.5 | 993.5 | 1063.5
0.39 | 125.5 | 987 | 1054
0.4 | 117 | 970 | 1050
0.41 | 119 | 963 | 1040
0.42 | 85 | 934.5 | 1013
0.43 | 79 | 909.5 | 995
0.44 | 105 | 898.5 | 989
0.45 | 95 | 878 | 973.5
0.46 | 71.5 | 850.5 | 953.5
0.47 | 68.5 | 821.5 | 925.5
0.48 | 81 | 802.5 | 895.5
0.49 | 79 | 782 | 895
0.5 | 72 | 771 | 910