## IDS-VDS Characteristic (mA-mm)
VGS (V) | VDS = 0.100 V | VDS = 0.500 V | VDS = 0.900 V
-0.75 | 0.0008001 | 0.0036286 | 0.012669
-0.74 | 0.0007674 | 0.0034941 | 0.012281
-0.73 | 0.0007261 | 0.0033815 | 0.011912
-0.72 | 0.0006934 | 0.0032413 | 0.011508
-0.71 | 0.0006641 | 0.0031267 | 0.011141
-0.7 | 0.0006351 | 0.003 | 0.010806
-0.69 | 0.0006013 | 0.002885 | 0.010421
-0.68 | 0.0005752 | 0.0027607 | 0.01018
-0.67 | 0.000542 | 0.0026827 | 0.009869
-0.66 | 0.0005226 | 0.0025703 | 0.009519
-0.65 | 0.000492 | 0.0024822 | 0.009182
-0.64 | 0.00047329 | 0.0023771 | 0.00895
-0.63 | 0.00044806 | 0.0022862 | 0.008597
-0.62 | 0.0004287 | 0.0021959 | 0.008307
-0.61 | 0.00040914 | 0.0021096 | 0.008048
-0.6 | 0.00038608 | 0.0020323 | 0.007808
-0.59 | 0.00036854 | 0.0019605 | 0.007557
-0.58 | 0.00034842 | 0.0018721 | 0.0073
-0.57 | 0.00033352 | 0.0017995 | 0.00705
-0.56 | 0.00032104 | 0.0017319 | 0.006855
-0.55 | 0.00030275 | 0.001662 | 0.006595
-0.54 | 0.00028919 | 0.0015961 | 0.00642
-0.53 | 0.00027656 | 0.0015413 | 0.006159
-0.52 | 0.00026381 | 0.0014865 | 0.005979
-0.51 | 0.00025093 | 0.0014313 | 0.005773
-0.5 | 0.00023898 | 0.0013767 | 0.005639
-0.49 | 0.00022912 | 0.00133 | 0.005436
-0.48 | 0.00022018 | 0.0012784 | 0.005299
-0.47 | 0.00021215 | 0.0012486 | 0.005175
-0.46 | 0.00020616 | 0.0012188 | 0.005032
-0.45 | 0.00020099 | 0.0011891 | 0.0049725
-0.44 | 0.00020328 | 0.0011751 | 0.0049041
-0.43 | 0.00020389 | 0.0011803 | 0.0049038
-0.42 | 0.00021372 | 0.0011915 | 0.0049611
-0.41 | 0.00022838 | 0.0012307 | 0.0050996
-0.4 | 0.00025427 | 0.0012989 | 0.0053234
-0.39 | 0.00029146 | 0.0014095 | 0.005733
-0.38 | 0.00034724 | 0.0015788 | 0.006327
-0.37 | 0.000427 | 0.0018358 | 0.007224
-0.36 | 0.0005395 | 0.0022019 | 0.008496
-0.35 | 0.0007331 | 0.0027148 | 0.010394
-0.34 | 0.0009618 | 0.0034438 | 0.013013
-0.33 | 0.0012801 | 0.0044584 | 0.01676
-0.32 | 0.0017249 | 0.00592 | 0.022142
-0.31 | 0.0023352 | 0.007851 | 0.029485
-0.3 | 0.0031913 | 0.010592 | 0.039816
-0.29 | 0.0043524 | 0.014359 | 0.054056
-0.28 | 0.006153 | 0.019541 | 0.07391
-0.27 | 0.008397 | 0.026684 | 0.10117
-0.26 | 0.011487 | 0.036466 | 0.13823
-0.25 | 0.015652 | 0.049843 | 0.18889
-0.24 | 0.021371 | 0.06906 | 0.2572
-0.23 | 0.029256 | 0.09362 | 0.35236
-0.22 | 0.039799 | 0.12714 | 0.47456
-0.21 | 0.054352 | 0.17309 | 0.6451
-0.2 | 0.07513 | 0.23392 | 0.8721
-0.19 | 0.10211 | 0.31577 | 1.1727
-0.18 | 0.13788 | 0.42687 | 1.5727
-0.17 | 0.18666 | 0.5729 | 2.0889
-0.16 | 0.25128 | 0.7652 | 2.7487
-0.15 | 0.33747 | 1.0224 | 3.6088
-0.14 | 0.45456 | 1.3583 | 4.6991
-0.13 | 0.6055 | 1.7958 | 6.084
-0.12 | 0.8114 | 2.3594 | 7.724
-0.11 | 1.0705 | 3.0689 | 9.758
-0.1 | 1.4142 | 3.9846 | 12.167
-0.09 | 1.8583 | 5.1389 | 15.069
-0.08 | 2.4206 | 6.556 | 18.319
-0.07 | 3.1362 | 8.281 | 22.039
-0.06 | 4.0213 | 10.376 | 26.312
-0.05 | 5.1301 | 12.85 | 31.043
-0.04 | 6.419 | 15.785 | 36.262
-0.03 | 8.03 | 19.161 | 41.894
-0.02 | 9.911 | 22.981 | 48.061
-0.01 | 12.149 | 27.365 | 54.614
0 | 14.665 | 32.272 | 61.73
0.01 | 17.54 | 37.611 | 69.14
0.02 | 20.702 | 43.322 | 76.94
0.03 | 24.254 | 49.677 | 85.25
0.04 | 28.056 | 56.361 | 93.68
0.05 | 32.115 | 63.36 | 102.58
0.06 | 36.398 | 70.93 | 111.71
0.07 | 40.886 | 78.81 | 121.13
0.08 | 45.525 | 87.01 | 130.73
0.09 | 50.26 | 95.31 | 140.63
0.1 | 55.057 | 104.17 | 150.69
0.11 | 59.77 | 113.16 | 161
0.12 | 64.63 | 122.42 | 171.58
0.13 | 69.46 | 132.02 | 182.01
0.14 | 74.17 | 141.58 | 192.82
0.15 | 78.65 | 151.38 | 203.75
0.16 | 83.05 | 161.42 | 214.75
0.17 | 87.31 | 171.53 | 225.82
0.18 | 91.52 | 181.67 | 236.88
0.19 | 95.51 | 192.04 | 248.18
0.2 | 99.34 | 202.51 | 259.38
0.21 | 102.94 | 213.08 | 270.86
0.22 | 106.25 | 223.68 | 282.09
0.23 | 109.38 | 234.12 | 293.45
0.24 | 112.46 | 244.84 | 304.81
0.25 | 115.45 | 255.57 | 316.33
0.26 | 118.23 | 266.25 | 327.72
0.27 | 120.66 | 276.98 | 338.92
0.28 | 123.11 | 287.49 | 350.34
0.29 | 125.11 | 298.16 | 361.62
0.3 | 127.23 | 308.86 | 372.99
0.31 | 129.38 | 319.34 | 384.24
0.32 | 131.24 | 329.79 | 395.24
0.33 | 133.08 | 340.26 | 406.45
0.34 | 134.41 | 350.58 | 417.41
0.35 | 135.93 | 360.76 | 428.38
0.36 | 137.47 | 370.94 | 439.02
0.37 | 139.02 | 380.91 | 449.98
0.38 | 140.04 | 390.89 | 460.64
0.39 | 141.14 | 400.69 | 471.12
0.4 | 142.38 | 410.22 | 481.51
0.41 | 143.62 | 419.7 | 491.64
0.42 | 144.58 | 429.03 | 502
0.43 | 145.33 | 438.24 | 512.01
0.44 | 146.13 | 447.08 | 521.74
0.45 | 147.13 | 455.78 | 531.49
0.46 | 147.89 | 464.35 | 540.98
0.47 | 148.69 | 472.64 | 550.37
0.48 | 149.1 | 480.76 | 559.58
0.49 | 149.96 | 488.51 | 568.53
0.5 | 150.7 | 496.07 | 577

## Tranconductance (mS-mm)
VGS (V) | VDS = 0.100 V | VDS = 0.500 V | VDS = 0.900 V
-0.75 | -0.00327 | -0.01345 | -0.0388
-0.74 | -0.0037 | -0.012355 | -0.03785
-0.73 | -0.0037 | -0.01264 | -0.03865
-0.72 | -0.0031 | -0.01274 | -0.03855
-0.71 | -0.002915 | -0.012065 | -0.0351
-0.7 | -0.00314 | -0.012085 | -0.036
-0.69 | -0.002995 | -0.011965 | -0.0313
-0.68 | -0.002965 | -0.010115 | -0.0276
-0.67 | -0.00263 | -0.00952 | -0.03305
-0.66 | -0.0025 | -0.010025 | -0.03435
-0.65 | -0.0024655 | -0.00966 | -0.02845
-0.64 | -0.002197 | -0.0098 | -0.02925
-0.63 | -0.0022295 | -0.00906 | -0.03215
-0.62 | -0.001946 | -0.00883 | -0.02745
-0.61 | -0.002131 | -0.00818 | -0.02495
-0.6 | -0.00203 | -0.007455 | -0.02455
-0.59 | -0.001883 | -0.00801 | -0.0254
-0.58 | -0.001751 | -0.00805 | -0.02535
-0.57 | -0.001369 | -0.00701 | -0.02225
-0.56 | -0.0015385 | -0.006875 | -0.02275
-0.55 | -0.0015925 | -0.00679 | -0.02175
-0.54 | -0.0013095 | -0.006035 | -0.0218
-0.53 | -0.001269 | -0.00548 | -0.02205
-0.52 | -0.0012815 | -0.0055 | -0.0193
-0.51 | -0.0012415 | -0.00549 | -0.017
-0.5 | -0.0010905 | -0.005065 | -0.01685
-0.49 | -0.00094 | -0.004915 | -0.017
-0.48 | -0.0008485 | -0.00407 | -0.01305
-0.47 | -0.000701 | -0.00298 | -0.01335
-0.46 | -0.000558 | -0.002975 | -0.010125
-0.45 | -0.000144 | -0.002185 | -0.006395
-0.44 | 0.000145 | -0.00044 | -0.003435
-0.43 | 0.000522 | 0.00082 | 0.00285
-0.42 | 0.0012245 | 0.00252 | 0.00979
-0.41 | 0.0020275 | 0.00537 | 0.018115
-0.4 | 0.003154 | 0.00894 | 0.03167
-0.39 | 0.0046485 | 0.013995 | 0.05018
-0.38 | 0.006777 | 0.021315 | 0.07455
-0.37 | 0.009613 | 0.031155 | 0.10845
-0.36 | 0.015305 | 0.04395 | 0.1585
-0.35 | 0.021115 | 0.062095 | 0.22585
-0.34 | 0.02735 | 0.08718 | 0.3183
-0.33 | 0.038155 | 0.12381 | 0.45645
-0.32 | 0.052755 | 0.16963 | 0.63625
-0.31 | 0.07332 | 0.2336 | 0.8837
-0.3 | 0.10086 | 0.3254 | 1.22855
-0.29 | 0.148085 | 0.44745 | 1.7047
-0.28 | 0.20223 | 0.61625 | 2.3557
-0.27 | 0.2667 | 0.84625 | 3.216
-0.26 | 0.36275 | 1.15795 | 4.386
-0.25 | 0.4942 | 1.6297 | 5.9485
-0.24 | 0.6802 | 2.18885 | 8.1735
-0.23 | 0.9214 | 2.904 | 10.868
-0.22 | 1.2548 | 3.9735 | 14.637
-0.21 | 1.76655 | 5.339 | 19.877
-0.2 | 2.3879 | 7.134 | 26.38
-0.19 | 3.1375 | 9.6475 | 35.03
-0.18 | 4.2275 | 12.8565 | 45.81
-0.17 | 5.67 | 16.9165 | 58.8
-0.16 | 7.5405 | 22.475 | 75.995
-0.15 | 10.164 | 29.655 | 97.52
-0.14 | 13.4015 | 38.67 | 123.76
-0.13 | 17.842 | 50.055 | 151.245
-0.12 | 23.25 | 63.655 | 183.7
-0.11 | 30.14 | 81.26 | 222.15
-0.1 | 39.39 | 103.5 | 265.55
-0.09 | 50.32 | 128.57 | 307.6
-0.08 | 63.895 | 157.105 | 348.5
-0.07 | 80.035 | 191 | 399.65
-0.06 | 99.695 | 228.45 | 450.2
-0.05 | 119.885 | 270.45 | 497.5
-0.04 | 144.995 | 315.55 | 542.55
-0.03 | 174.6 | 359.8 | 589.95
-0.02 | 205.95 | 410.2 | 636
-0.01 | 237.7 | 464.55 | 683.45
0 | 269.55 | 512.3 | 726.3
0.01 | 301.85 | 552.5 | 760.5
0.02 | 335.7 | 603.3 | 805.5
0.03 | 367.7 | 651.95 | 837
0.04 | 393.05 | 684.15 | 866.5
0.05 | 417.1 | 728.45 | 901.5
0.06 | 438.55 | 772.5 | 927.5
0.07 | 456.35 | 804 | 951
0.08 | 468.7 | 825 | 975
0.09 | 476.6 | 858 | 998
0.1 | 475.5 | 892.5 | 1018.5
0.11 | 478.65 | 912.5 | 1044.5
0.12 | 484.5 | 943 | 1050.5
0.13 | 477 | 958 | 1062
0.14 | 459.5 | 968 | 1087
0.15 | 444 | 992 | 1096.5
0.16 | 433 | 1007.5 | 1103.5
0.17 | 423.5 | 1012.5 | 1106.5
0.18 | 410 | 1025.5 | 1118
0.19 | 391 | 1042 | 1125
0.2 | 371.5 | 1052 | 1134
0.21 | 345.5 | 1058.5 | 1135.5
0.22 | 322 | 1052 | 1129.5
0.23 | 310.5 | 1058 | 1136
0.24 | 303.5 | 1072.5 | 1144
0.25 | 288.5 | 1070.5 | 1145.5
0.26 | 260.5 | 1070.5 | 1129.5
0.27 | 244 | 1062 | 1131
0.28 | 222.5 | 1059 | 1135
0.29 | 206 | 1068.5 | 1132.5
0.3 | 213.5 | 1059 | 1131
0.31 | 200.5 | 1046.5 | 1112.5
0.32 | 185 | 1046 | 1110.5
0.33 | 158.5 | 1039.5 | 1108.5
0.34 | 142.5 | 1025 | 1096.5
0.35 | 153 | 1018 | 1080.5
0.36 | 154.5 | 1007.5 | 1080
0.37 | 128.5 | 997.5 | 1081
0.38 | 106 | 989 | 1057
0.39 | 117 | 966.5 | 1043.5
0.4 | 124 | 950.5 | 1026
0.41 | 110 | 940.5 | 1024.5
0.42 | 85.5 | 927 | 1018.5
0.43 | 77.5 | 902.5 | 987
0.44 | 90 | 877 | 974
0.45 | 88 | 863.5 | 962
0.46 | 78 | 843 | 944
0.47 | 60.5 | 820.5 | 930
0.48 | 63.5 | 793.5 | 908
0.49 | 80 | 765.5 | 871
0.5 | 74 | 756 | 847