## IDS-VDS Characteristic (mA-mm)
VGS (V) | VDS = 0.100 V | VDS = 0.500 V | VDS = 0.900 V
-0.75 | 0.0007656 | 0.0034206 | 0.011847
-0.74 | 0.000731 | 0.0032796 | 0.011453
-0.73 | 0.000698 | 0.0031927 | 0.011129
-0.72 | 0.0006658 | 0.0030589 | 0.010747
-0.71 | 0.0006294 | 0.002946 | 0.010361
-0.7 | 0.0006042 | 0.0028268 | 0.010084
-0.69 | 0.0005733 | 0.002723 | 0.009771
-0.68 | 0.0005514 | 0.0026206 | 0.009502
-0.67 | 0.0005225 | 0.0025246 | 0.009165
-0.66 | 0.0005039 | 0.0024345 | 0.008897
-0.65 | 0.00047852 | 0.0023311 | 0.008612
-0.64 | 0.00045517 | 0.0022533 | 0.008329
-0.63 | 0.00043233 | 0.0021617 | 0.008078
-0.62 | 0.00041072 | 0.0020811 | 0.007825
-0.61 | 0.0003906 | 0.0019967 | 0.007583
-0.6 | 0.00037084 | 0.0019247 | 0.007313
-0.59 | 0.00035228 | 0.0018544 | 0.007111
-0.58 | 0.00034119 | 0.0017747 | 0.006876
-0.57 | 0.00032399 | 0.0017058 | 0.006637
-0.56 | 0.00030606 | 0.0016449 | 0.006404
-0.55 | 0.00029121 | 0.0015867 | 0.006209
-0.54 | 0.0002781 | 0.0015197 | 0.006021
-0.53 | 0.00026437 | 0.0014663 | 0.005804
-0.52 | 0.00025575 | 0.0014238 | 0.005613
-0.51 | 0.00024119 | 0.0013651 | 0.005448
-0.5 | 0.0002308 | 0.0013196 | 0.005283
-0.49 | 0.0002199 | 0.00127 | 0.005104
-0.48 | 0.00021035 | 0.001233 | 0.0050077
-0.47 | 0.00020473 | 0.0011957 | 0.0049006
-0.46 | 0.00019843 | 0.0011665 | 0.0047557
-0.45 | 0.00019453 | 0.0011362 | 0.0046779
-0.44 | 0.0001949 | 0.0011207 | 0.0046495
-0.43 | 0.00019853 | 0.0011186 | 0.0046364
-0.42 | 0.00020574 | 0.0011357 | 0.004668
-0.41 | 0.00022239 | 0.00117 | 0.0048066
-0.4 | 0.0002468 | 0.0012493 | 0.0050609
-0.39 | 0.00028362 | 0.0013498 | 0.0054504
-0.38 | 0.00033809 | 0.0015251 | 0.00607
-0.37 | 0.00041551 | 0.0017682 | 0.00693
-0.36 | 0.00052481 | 0.0021243 | 0.008197
-0.35 | 0.0007153 | 0.002627 | 0.010014
-0.34 | 0.0009373 | 0.0033311 | 0.012627
-0.33 | 0.0012474 | 0.004287 | 0.016328
-0.32 | 0.0016785 | 0.0056804 | 0.021564
-0.31 | 0.0022723 | 0.007744 | 0.028762
-0.3 | 0.0031055 | 0.010418 | 0.038727
-0.29 | 0.0042355 | 0.014028 | 0.052865
-0.28 | 0.00592 | 0.019096 | 0.07245
-0.27 | 0.008062 | 0.026055 | 0.09859
-0.26 | 0.011021 | 0.035606 | 0.13487
-0.25 | 0.015054 | 0.048538 | 0.18486
-0.24 | 0.02052 | 0.06707 | 0.25149
-0.23 | 0.028099 | 0.09125 | 0.34414
-0.22 | 0.038436 | 0.12388 | 0.46583
-0.21 | 0.05237 | 0.16795 | 0.6329
-0.2 | 0.07313 | 0.22724 | 0.8545
-0.19 | 0.09899 | 0.30643 | 1.1501
-0.18 | 0.13432 | 0.41336 | 1.5402
-0.17 | 0.18123 | 0.55294 | 2.0491
-0.16 | 0.24344 | 0.7469 | 2.7012
-0.15 | 0.32817 | 0.9913 | 3.5494
-0.14 | 0.4402 | 1.3203 | 4.626
-0.13 | 0.5885 | 1.7474 | 5.98
-0.12 | 0.7828 | 2.2934 | 7.614
-0.11 | 1.0377 | 2.9942 | 9.637
-0.1 | 1.3741 | 3.8866 | 12.043
-0.09 | 1.8044 | 5.0183 | 14.891
-0.08 | 2.3614 | 6.407 | 18.191
-0.07 | 3.0538 | 8.108 | 21.872
-0.06 | 3.9223 | 10.191 | 26.092
-0.05 | 5.0139 | 12.647 | 30.835
-0.04 | 6.279 | 15.577 | 36.047
-0.03 | 7.872 | 18.905 | 41.725
-0.02 | 9.741 | 22.783 | 47.863
-0.01 | 11.925 | 27.086 | 54.505
0 | 14.47 | 31.98 | 61.67
0.01 | 17.326 | 37.289 | 69.1
0.02 | 20.476 | 43.053 | 76.9
0.03 | 24.022 | 49.483 | 85.29
0.04 | 27.82 | 56.082 | 93.8
0.05 | 31.901 | 63.36 | 102.62
0.06 | 36.208 | 70.65 | 111.94
0.07 | 40.747 | 78.66 | 121.43
0.08 | 45.422 | 86.91 | 131.04
0.09 | 50.155 | 95.39 | 141.06
0.1 | 55.05 | 104.22 | 151.26
0.11 | 59.81 | 113.28 | 161.64
0.12 | 64.76 | 122.68 | 172.32
0.13 | 69.62 | 132.24 | 182.86
0.14 | 74.35 | 142.08 | 193.81
0.15 | 79.03 | 151.73 | 204.74
0.16 | 83.58 | 162.03 | 215.9
0.17 | 87.85 | 172.25 | 227.07
0.18 | 92.06 | 182.55 | 238.17
0.19 | 96.14 | 193.05 | 249.56
0.2 | 99.96 | 203.36 | 260.99
0.21 | 103.75 | 214.27 | 272.52
0.22 | 107.09 | 224.94 | 283.74
0.23 | 110.34 | 235.56 | 295.39
0.24 | 113.41 | 246.36 | 306.81
0.25 | 116.48 | 257.13 | 318.42
0.26 | 119.32 | 267.94 | 329.98
0.27 | 121.89 | 278.74 | 341.19
0.28 | 124.24 | 289.48 | 352.77
0.29 | 126.45 | 300.08 | 364.2
0.3 | 128.78 | 311 | 375.72
0.31 | 130.78 | 321.66 | 386.99
0.32 | 132.65 | 332.22 | 398.12
0.33 | 134.52 | 342.9 | 409.45
0.34 | 135.84 | 353.14 | 420.54
0.35 | 137.65 | 363.56 | 431.57
0.36 | 139.13 | 373.81 | 442.36
0.37 | 140.56 | 384.03 | 453.32
0.38 | 141.74 | 394.06 | 464.11
0.39 | 142.88 | 403.87 | 474.65
0.4 | 144.14 | 413.55 | 485.19
0.41 | 145.31 | 423.19 | 495.37
0.42 | 146.25 | 432.66 | 505.74
0.43 | 147.01 | 441.77 | 515.84
0.44 | 148.12 | 450.85 | 525.74
0.45 | 149.05 | 459.64 | 535.52
0.46 | 149.85 | 468.33 | 545.1
0.47 | 150.51 | 476.7 | 554.5
0.48 | 150.98 | 484.69 | 563.71
0.49 | 152.12 | 492.65 | 572.5
0.5 | 152.66 | 500.34 | 581.6

## Tranconductance (mS-mm)
VGS (V) | VDS = 0.100 V | VDS = 0.500 V | VDS = 0.900 V
-0.75 | -0.00346 | -0.0141 | -0.0394
-0.74 | -0.00338 | -0.011395 | -0.0359
-0.73 | -0.00326 | -0.011035 | -0.0353
-0.72 | -0.00343 | -0.012335 | -0.0384
-0.71 | -0.00308 | -0.011605 | -0.03315
-0.7 | -0.002805 | -0.01115 | -0.0295
-0.69 | -0.00264 | -0.01031 | -0.0291
-0.68 | -0.00254 | -0.00992 | -0.0303
-0.67 | -0.002375 | -0.009305 | -0.03025
-0.66 | -0.002199 | -0.009675 | -0.02765
-0.65 | -0.0024365 | -0.00906 | -0.0284
-0.64 | -0.0023095 | -0.00847 | -0.0267
-0.63 | -0.0022225 | -0.00861 | -0.0252
-0.62 | -0.0020865 | -0.00825 | -0.02475
-0.61 | -0.001994 | -0.00782 | -0.0256
-0.6 | -0.001916 | -0.007115 | -0.0236
-0.59 | -0.0014825 | -0.0075 | -0.02185
-0.58 | -0.0014145 | -0.00743 | -0.0237
-0.57 | -0.0017565 | -0.00649 | -0.0236
-0.56 | -0.001639 | -0.005955 | -0.0214
-0.55 | -0.001398 | -0.00626 | -0.01915
-0.54 | -0.001342 | -0.00602 | -0.02025
-0.53 | -0.0011175 | -0.004795 | -0.0204
-0.52 | -0.001159 | -0.00506 | -0.0178
-0.51 | -0.0012475 | -0.00521 | -0.0165
-0.5 | -0.0010645 | -0.004755 | -0.0172
-0.49 | -0.0010225 | -0.00433 | -0.013765
-0.48 | -0.0007585 | -0.003715 | -0.01017
-0.47 | -0.000596 | -0.003325 | -0.0126
-0.46 | -0.00051 | -0.002975 | -0.011135
-0.45 | -0.0001765 | -0.00229 | -0.00531
-0.44 | 0.0002 | -0.00088 | -0.002075
-0.43 | 0.000542 | 0.00075 | 0.000925
-0.42 | 0.001193 | 0.00257 | 0.00851
-0.41 | 0.002053 | 0.00568 | 0.019645
-0.4 | 0.0030615 | 0.00899 | 0.03219
-0.39 | 0.0045645 | 0.01379 | 0.050455
-0.38 | 0.0065945 | 0.02092 | 0.07398
-0.37 | 0.009336 | 0.02996 | 0.10635
-0.36 | 0.0149895 | 0.04294 | 0.1542
-0.35 | 0.0206245 | 0.06034 | 0.2215
-0.34 | 0.026605 | 0.083 | 0.3157
-0.33 | 0.03706 | 0.117465 | 0.44685
-0.32 | 0.051245 | 0.17285 | 0.6217
-0.31 | 0.07135 | 0.23688 | 0.85815
-0.3 | 0.09816 | 0.3142 | 1.20515
-0.29 | 0.140725 | 0.4339 | 1.68615
-0.28 | 0.191325 | 0.60135 | 2.28625
-0.27 | 0.25505 | 0.8255 | 3.121
-0.26 | 0.3496 | 1.12415 | 4.3135
-0.25 | 0.47495 | 1.5732 | 5.831
-0.24 | 0.65225 | 2.1356 | 7.964
-0.23 | 0.8958 | 2.8405 | 10.717
-0.22 | 1.21355 | 3.835 | 14.438
-0.21 | 1.7347 | 5.168 | 19.4335
-0.2 | 2.331 | 6.924 | 25.86
-0.19 | 3.0595 | 9.306 | 34.285
-0.18 | 4.112 | 12.3255 | 44.95
-0.17 | 5.456 | 16.677 | 58.05
-0.16 | 7.347 | 21.918 | 75.015
-0.15 | 9.838 | 28.67 | 96.24
-0.14 | 13.0165 | 37.805 | 121.53
-0.13 | 17.13 | 48.655 | 149.4
-0.12 | 22.46 | 62.34 | 182.85
-0.11 | 29.565 | 79.66 | 221.45
-0.1 | 38.335 | 101.205 | 262.7
-0.09 | 49.365 | 126.02 | 307.4
-0.08 | 62.47 | 154.485 | 349.05
-0.07 | 78.045 | 189.2 | 395.05
-0.06 | 98.005 | 226.95 | 448.15
-0.05 | 117.835 | 269.3 | 497.75
-0.04 | 142.905 | 312.9 | 544.5
-0.03 | 173.1 | 360.3 | 590.8
-0.02 | 202.65 | 409.05 | 639
-0.01 | 236.45 | 459.85 | 690.35
0 | 270.05 | 510.15 | 729.75
0.01 | 300.3 | 553.65 | 761.5
0.02 | 334.8 | 609.7 | 809.5
0.03 | 367.2 | 651.45 | 845
0.04 | 393.95 | 693.85 | 866.5
0.05 | 419.4 | 728.4 | 907
0.06 | 442.3 | 765 | 940.5
0.07 | 460.7 | 813 | 955
0.08 | 470.4 | 836.5 | 981.5
0.09 | 481.4 | 865.5 | 1011
0.1 | 482.75 | 894.5 | 1029
0.11 | 485.5 | 923 | 1053
0.12 | 490.5 | 948 | 1061
0.13 | 479.5 | 970 | 1074.5
0.14 | 470.5 | 974.5 | 1094
0.15 | 461.5 | 997.5 | 1104.5
0.16 | 441 | 1026 | 1116.5
0.17 | 424 | 1026 | 1113.5
0.18 | 414.5 | 1040 | 1124.5
0.19 | 395 | 1040.5 | 1141
0.2 | 380.5 | 1061 | 1148
0.21 | 356.5 | 1079 | 1137.5
0.22 | 329.5 | 1064.5 | 1143.5
0.23 | 316 | 1071 | 1153.5
0.24 | 307 | 1078.5 | 1151.5
0.25 | 295.5 | 1079 | 1158.5
0.26 | 270.5 | 1080.5 | 1138.5
0.27 | 246 | 1077 | 1139.5
0.28 | 228 | 1067 | 1150.5
0.29 | 227 | 1076 | 1147.5
0.3 | 216.5 | 1079 | 1139.5
0.31 | 193.5 | 1061 | 1120
0.32 | 187 | 1062 | 1123
0.33 | 159.5 | 1046 | 1121
0.34 | 156.5 | 1033 | 1106
0.35 | 164.5 | 1033.5 | 1091
0.36 | 145.5 | 1023.5 | 1087.5
0.37 | 130.5 | 1012.5 | 1087.5
0.38 | 116 | 992 | 1066.5
0.39 | 120 | 974.5 | 1054
0.4 | 121.5 | 966 | 1036
0.41 | 105.5 | 955.5 | 1027.5
0.42 | 85 | 929 | 1023.5
0.43 | 93.5 | 909.5 | 1000
0.44 | 102 | 893.5 | 984
0.45 | 86.5 | 874 | 968
0.46 | 73 | 853 | 949
0.47 | 56.5 | 818 | 930.5
0.48 | 80.5 | 797.5 | 900
0.49 | 84 | 782.5 | 894.5
0.5 | 54 | 769 | 910