## IDS-VDS Characteristic (mA-mm)
VGS (V) | VDS = 0.100 V | VDS = 0.500 V | VDS = 0.900 V
-0.75 | 0.0008447 | 0.0039617 | 0.014088
-0.74 | 0.0007962 | 0.0037884 | 0.013648
-0.73 | 0.0007695 | 0.0036561 | 0.013266
-0.72 | 0.0007278 | 0.0035439 | 0.012818
-0.71 | 0.0006879 | 0.003391 | 0.012379
-0.7 | 0.0006558 | 0.0032549 | 0.012002
-0.69 | 0.0006275 | 0.0031449 | 0.011646
-0.68 | 0.0005965 | 0.0030597 | 0.011297
-0.67 | 0.000564 | 0.0029108 | 0.01093
-0.66 | 0.0005342 | 0.002797 | 0.010528
-0.65 | 0.0005155 | 0.0026771 | 0.010212
-0.64 | 0.00049093 | 0.0025823 | 0.009918
-0.63 | 0.00046409 | 0.0024931 | 0.009577
-0.62 | 0.00044121 | 0.0024062 | 0.009234
-0.61 | 0.00042141 | 0.0022961 | 0.008971
-0.6 | 0.00040142 | 0.0021881 | 0.008692
-0.59 | 0.00038094 | 0.0021145 | 0.008379
-0.58 | 0.0003614 | 0.0020189 | 0.008139
-0.57 | 0.00034265 | 0.0019423 | 0.007859
-0.56 | 0.00032777 | 0.0018755 | 0.007578
-0.55 | 0.0003123 | 0.0018072 | 0.007315
-0.54 | 0.00029483 | 0.001732 | 0.0071
-0.53 | 0.00028208 | 0.0016464 | 0.006889
-0.52 | 0.00026716 | 0.0015971 | 0.00661
-0.51 | 0.00025462 | 0.0015211 | 0.006432
-0.5 | 0.00024156 | 0.0014673 | 0.006209
-0.49 | 0.00023288 | 0.0014182 | 0.006039
-0.48 | 0.00022292 | 0.0013669 | 0.005816
-0.47 | 0.00021418 | 0.0013244 | 0.005703
-0.46 | 0.00020893 | 0.0012874 | 0.00551
-0.45 | 0.00020588 | 0.0012643 | 0.005404
-0.44 | 0.00020283 | 0.0012476 | 0.005332
-0.43 | 0.00020597 | 0.0012406 | 0.005343
-0.42 | 0.0002122 | 0.0012531 | 0.005282
-0.41 | 0.00022696 | 0.0012862 | 0.005396
-0.4 | 0.00025174 | 0.0013504 | 0.005596
-0.39 | 0.00028981 | 0.0014526 | 0.005978
-0.38 | 0.00034227 | 0.0016129 | 0.006527
-0.37 | 0.0004206 | 0.0018525 | 0.007404
-0.36 | 0.00052787 | 0.002193 | 0.008624
-0.35 | 0.0007157 | 0.00268 | 0.010436
-0.34 | 0.0009368 | 0.0033875 | 0.013055
-0.33 | 0.0012482 | 0.0043463 | 0.016675
-0.32 | 0.0016757 | 0.005778 | 0.021766
-0.31 | 0.0022734 | 0.007649 | 0.028893
-0.3 | 0.0030981 | 0.010244 | 0.039131
-0.29 | 0.0042458 | 0.013904 | 0.052846
-0.28 | 0.005904 | 0.018898 | 0.07243
-0.27 | 0.008108 | 0.025761 | 0.09929
-0.26 | 0.011063 | 0.035322 | 0.13575
-0.25 | 0.015145 | 0.048181 | 0.18492
-0.24 | 0.020674 | 0.06712 | 0.25302
-0.23 | 0.028338 | 0.09078 | 0.34441
-0.22 | 0.038795 | 0.1238 | 0.46849
-0.21 | 0.052906 | 0.16837 | 0.6343
-0.2 | 0.07377 | 0.22755 | 0.8581
-0.19 | 0.09967 | 0.30757 | 1.1489
-0.18 | 0.13569 | 0.4159 | 1.5477
-0.17 | 0.18302 | 0.55983 | 2.0603
-0.16 | 0.24576 | 0.7478 | 2.7263
-0.15 | 0.33123 | 0.9983 | 3.5546
-0.14 | 0.44517 | 1.3308 | 4.6321
-0.13 | 0.5965 | 1.7545 | 5.981
-0.12 | 0.7941 | 2.3086 | 7.654
-0.11 | 1.0561 | 3.0129 | 9.639
-0.1 | 1.3935 | 3.9097 | 12.027
-0.09 | 1.8354 | 5.0507 | 14.885
-0.08 | 2.3899 | 6.459 | 18.16
-0.07 | 3.0998 | 8.144 | 21.868
-0.06 | 3.9801 | 10.235 | 26.002
-0.05 | 5.0779 | 12.687 | 30.705
-0.04 | 6.368 | 15.61 | 35.921
-0.03 | 7.95 | 18.967 | 41.457
-0.02 | 9.855 | 22.743 | 47.513
-0.01 | 12.056 | 27.12 | 54.022
0 | 14.612 | 31.897 | 60.95
0.01 | 17.441 | 37.201 | 68.36
0.02 | 20.616 | 42.879 | 76
0.03 | 24.123 | 49.078 | 84.14
0.04 | 27.88 | 55.728 | 92.56
0.05 | 31.909 | 62.67 | 101.18
0.06 | 36.112 | 70.07 | 110.22
0.07 | 40.619 | 77.84 | 119.55
0.08 | 45.193 | 85.95 | 129.01
0.09 | 49.882 | 94.18 | 138.57
0.1 | 54.655 | 102.79 | 148.57
0.11 | 59.3 | 111.72 | 158.68
0.12 | 64.08 | 120.9 | 169.04
0.13 | 68.78 | 130.19 | 179.53
0.14 | 73.34 | 139.57 | 189.88
0.15 | 77.8 | 149.31 | 200.58
0.16 | 82.24 | 159.24 | 211.54
0.17 | 86.55 | 169.2 | 222.38
0.18 | 90.66 | 179.16 | 233.46
0.19 | 94.48 | 189.41 | 244.25
0.2 | 98.11 | 199.72 | 255.43
0.21 | 101.52 | 210.13 | 266.58
0.22 | 104.93 | 220.56 | 277.76
0.23 | 108.11 | 230.78 | 288.97
0.24 | 111.21 | 241.36 | 300.18
0.25 | 114.01 | 252.01 | 311.47
0.26 | 116.55 | 262.43 | 322.68
0.27 | 118.99 | 272.99 | 333.85
0.28 | 121.26 | 283.42 | 344.9
0.29 | 123.6 | 293.94 | 356.09
0.3 | 125.79 | 304.43 | 367.42
0.31 | 127.49 | 314.93 | 378.57
0.32 | 129.34 | 325.09 | 389.63
0.33 | 130.74 | 335.45 | 400.47
0.34 | 132.47 | 345.67 | 411.45
0.35 | 134.2 | 355.8 | 422.25
0.36 | 135.48 | 365.84 | 433.05
0.37 | 136.57 | 375.77 | 443.69
0.38 | 137.91 | 385.56 | 454.23
0.39 | 139.28 | 395.31 | 464.71
0.4 | 140.32 | 404.81 | 474.99
0.41 | 141.36 | 414.26 | 485.28
0.42 | 142.1 | 423.47 | 495.36
0.43 | 143.02 | 432.52 | 505.38
0.44 | 144.15 | 441.47 | 515.25
0.45 | 144.67 | 450.15 | 524.9
0.46 | 145.47 | 458.65 | 534.65
0.47 | 146.11 | 466.93 | 543.77
0.48 | 147.02 | 474.94 | 553.04
0.49 | 147.65 | 482.78 | 562.15
0.5 | 148.05 | 490.37 | 570.7

## Tranconductance (mS-mm)
VGS (V) | VDS = 0.100 V | VDS = 0.500 V | VDS = 0.900 V
-0.75 | -0.00485 | -0.01733 | -0.044
-0.74 | -0.00376 | -0.01528 | -0.0411
-0.73 | -0.00342 | -0.012225 | -0.0415
-0.72 | -0.00408 | -0.013255 | -0.04435
-0.71 | -0.0036 | -0.01445 | -0.0408
-0.7 | -0.00302 | -0.012305 | -0.03665
-0.69 | -0.002965 | -0.00976 | -0.03525
-0.68 | -0.003175 | -0.011705 | -0.0358
-0.67 | -0.003115 | -0.013135 | -0.03845
-0.66 | -0.002425 | -0.011685 | -0.0359
-0.65 | -0.0021635 | -0.010735 | -0.0305
-0.64 | -0.0025705 | -0.0092 | -0.03175
-0.63 | -0.002486 | -0.008805 | -0.0342
-0.62 | -0.002134 | -0.00985 | -0.0303
-0.61 | -0.0019895 | -0.010905 | -0.0271
-0.6 | -0.0020235 | -0.00908 | -0.0296
-0.59 | -0.002001 | -0.00846 | -0.02765
-0.58 | -0.0019145 | -0.00861 | -0.026
-0.57 | -0.0016815 | -0.00717 | -0.02805
-0.56 | -0.0015175 | -0.006755 | -0.0272
-0.55 | -0.001647 | -0.007175 | -0.0239
-0.54 | -0.001511 | -0.00804 | -0.0213
-0.53 | -0.0013835 | -0.006745 | -0.0245
-0.52 | -0.001373 | -0.006265 | -0.02285
-0.51 | -0.00128 | -0.00649 | -0.02005
-0.5 | -0.001087 | -0.005145 | -0.01965
-0.49 | -0.000932 | -0.00502 | -0.01965
-0.48 | -0.000935 | -0.00469 | -0.0168
-0.47 | -0.0006995 | -0.003975 | -0.0153
-0.46 | -0.000415 | -0.003005 | -0.01495
-0.45 | -0.000305 | -0.00199 | -0.0089
-0.44 | 4.5e-06 | -0.001185 | -0.00305
-0.43 | 0.0004685 | 0.000275 | -0.0025
-0.42 | 0.0010495 | 0.00228 | 0.00265
-0.41 | 0.001977 | 0.004865 | 0.0157
-0.4 | 0.0031425 | 0.00832 | 0.0291
-0.39 | 0.0045265 | 0.013125 | 0.04655
-0.38 | 0.0065395 | 0.019995 | 0.0713
-0.37 | 0.00928 | 0.029005 | 0.10485
-0.36 | 0.014755 | 0.041375 | 0.1516
-0.35 | 0.0204465 | 0.059725 | 0.22155
-0.34 | 0.026625 | 0.083315 | 0.31195
-0.33 | 0.036945 | 0.119525 | 0.43555
-0.32 | 0.05126 | 0.165135 | 0.6109
-0.31 | 0.07112 | 0.2233 | 0.86825
-0.3 | 0.09862 | 0.31275 | 1.19765
-0.29 | 0.140295 | 0.4327 | 1.66495
-0.28 | 0.19311 | 0.59285 | 2.3222
-0.27 | 0.25795 | 0.8212 | 3.166
-0.26 | 0.35185 | 1.121 | 4.2815
-0.25 | 0.48055 | 1.5899 | 5.8635
-0.24 | 0.65965 | 2.12995 | 7.9745
-0.23 | 0.90605 | 2.834 | 10.7735
-0.22 | 1.2284 | 3.8795 | 14.4945
-0.21 | 1.74875 | 5.1875 | 19.4805
-0.2 | 2.3382 | 6.96 | 25.73
-0.19 | 3.096 | 9.4175 | 34.48
-0.18 | 4.1675 | 12.613 | 45.57
-0.17 | 5.5035 | 16.595 | 58.93
-0.16 | 7.4105 | 21.9235 | 74.715
-0.15 | 9.9705 | 29.15 | 95.29
-0.14 | 13.2635 | 37.81 | 121.32
-0.13 | 17.4465 | 48.89 | 151.095
-0.12 | 22.98 | 62.92 | 182.9
-0.11 | 29.97 | 80.055 | 218.65
-0.1 | 38.965 | 101.89 | 262.3
-0.09 | 49.82 | 127.465 | 306.65
-0.08 | 63.22 | 154.665 | 349.15
-0.07 | 79.51 | 188.8 | 392.1
-0.06 | 98.905 | 227.15 | 441.85
-0.05 | 119.395 | 268.75 | 495.95
-0.04 | 143.605 | 314 | 537.6
-0.03 | 174.35 | 356.65 | 579.6
-0.02 | 205.3 | 407.65 | 628.25
-0.01 | 237.85 | 457.7 | 671.85
0 | 269.25 | 504.05 | 716.9
0.01 | 300.2 | 549.1 | 752.5
0.02 | 334.1 | 593.85 | 789
0.03 | 363.2 | 642.45 | 828
0.04 | 389.3 | 679.6 | 852
0.05 | 411.6 | 717.1 | 883
0.06 | 435.5 | 758.5 | 918.5
0.07 | 454.05 | 794 | 939.5
0.08 | 463.15 | 817 | 951
0.09 | 473.1 | 842 | 978
0.1 | 470.9 | 877 | 1005.5
0.11 | 471.25 | 905.5 | 1023.5
0.12 | 474 | 923.5 | 1042.5
0.13 | 463 | 933.5 | 1042
0.14 | 451 | 956 | 1052.5
0.15 | 445 | 983.5 | 1083
0.16 | 437.5 | 994.5 | 1090
0.17 | 421 | 996 | 1096
0.18 | 396.5 | 1010.5 | 1093.5
0.19 | 372.5 | 1028 | 1098.5
0.2 | 352 | 1036 | 1116.5
0.21 | 341 | 1042 | 1116.5
0.22 | 329.5 | 1032.5 | 1119.5
0.23 | 314 | 1040 | 1121
0.24 | 295 | 1061.5 | 1125
0.25 | 267 | 1053.5 | 1125
0.26 | 249 | 1049 | 1119
0.27 | 235.5 | 1049.5 | 1111
0.28 | 230.5 | 1047.5 | 1112
0.29 | 226.5 | 1050.5 | 1126
0.3 | 194.5 | 1049.5 | 1124
0.31 | 177.5 | 1033 | 1110.5
0.32 | 162.5 | 1026 | 1095
0.33 | 156.5 | 1029 | 1091
0.34 | 173 | 1017.5 | 1089
0.35 | 150.5 | 1008.5 | 1080
0.36 | 118.5 | 998.5 | 1072
0.37 | 121.5 | 986 | 1059
0.38 | 135.5 | 977 | 1051
0.39 | 120.5 | 962.5 | 1038
0.4 | 104 | 947.5 | 1028.5
0.41 | 89 | 933 | 1018.5
0.42 | 83 | 913 | 1005
0.43 | 102.5 | 900 | 994.5
0.44 | 82.5 | 881.5 | 976
0.45 | 66 | 859 | 970
0.46 | 72 | 839 | 943.5
0.47 | 77.5 | 814.5 | 919.5
0.48 | 77 | 792.5 | 919
0.49 | 51.5 | 771.5 | 883
0.5 | 40 | 759 | 855