## IDS-VDS Characteristic (mA-mm)
VGS (V) | VDS = 0.100 V | VDS = 0.500 V | VDS = 0.900 V
-0.75 | 0.0008383 | 0.0039584 | 0.014225
-0.74 | 0.0008078 | 0.0038126 | 0.013867
-0.73 | 0.000761 | 0.0036623 | 0.013389
-0.72 | 0.0007191 | 0.0035327 | 0.012913
-0.71 | 0.0006907 | 0.0033871 | 0.012488
-0.7 | 0.0006503 | 0.0032714 | 0.012165
-0.69 | 0.00063 | 0.0031691 | 0.011724
-0.68 | 0.0005958 | 0.0030467 | 0.011376
-0.67 | 0.0005601 | 0.0029316 | 0.010987
-0.66 | 0.0005445 | 0.002802 | 0.010698
-0.65 | 0.0005244 | 0.0026908 | 0.010321
-0.64 | 0.00049142 | 0.0025771 | 0.00997
-0.63 | 0.000464 | 0.0024816 | 0.009648
-0.62 | 0.00044623 | 0.002359 | 0.00936
-0.61 | 0.00042657 | 0.002279 | 0.009018
-0.6 | 0.00040433 | 0.0021941 | 0.008721
-0.59 | 0.00038441 | 0.002109 | 0.008428
-0.58 | 0.00036339 | 0.0020273 | 0.008164
-0.57 | 0.00034937 | 0.001958 | 0.007953
-0.56 | 0.00032737 | 0.0018757 | 0.007619
-0.55 | 0.00031485 | 0.0017996 | 0.007375
-0.54 | 0.00030064 | 0.001722 | 0.007091
-0.53 | 0.00028172 | 0.001649 | 0.006868
-0.52 | 0.00027061 | 0.0015897 | 0.006655
-0.51 | 0.0002609 | 0.0015298 | 0.006431
-0.5 | 0.00024734 | 0.0014808 | 0.006244
-0.49 | 0.00023565 | 0.0014164 | 0.006083
-0.48 | 0.00022743 | 0.0013921 | 0.005886
-0.47 | 0.00021861 | 0.0013457 | 0.005709
-0.46 | 0.0002108 | 0.0013016 | 0.00558
-0.45 | 0.00020678 | 0.001265 | 0.005454
-0.44 | 0.00020563 | 0.0012383 | 0.005363
-0.43 | 0.00020956 | 0.0012462 | 0.005317
-0.42 | 0.00021397 | 0.0012563 | 0.005338
-0.41 | 0.00023128 | 0.0012876 | 0.005449
-0.4 | 0.00025548 | 0.0013458 | 0.005656
-0.39 | 0.00028988 | 0.0014547 | 0.006018
-0.38 | 0.00034418 | 0.0016172 | 0.006601
-0.37 | 0.00042209 | 0.0018549 | 0.007462
-0.36 | 0.00053281 | 0.0021958 | 0.008695
-0.35 | 0.0007225 | 0.0026889 | 0.010495
-0.34 | 0.0009467 | 0.0034003 | 0.013126
-0.33 | 0.0012592 | 0.0043748 | 0.016716
-0.32 | 0.0016951 | 0.005803 | 0.021911
-0.31 | 0.0022897 | 0.007704 | 0.029089
-0.3 | 0.003111 | 0.010337 | 0.039241
-0.29 | 0.004267 | 0.013977 | 0.052977
-0.28 | 0.005954 | 0.01906 | 0.07265
-0.27 | 0.008152 | 0.025914 | 0.09972
-0.26 | 0.011113 | 0.035407 | 0.13548
-0.25 | 0.015214 | 0.048422 | 0.18527
-0.24 | 0.020774 | 0.0675 | 0.25391
-0.23 | 0.028532 | 0.09138 | 0.34699
-0.22 | 0.038975 | 0.12378 | 0.46815
-0.21 | 0.053154 | 0.16825 | 0.6431
-0.2 | 0.07389 | 0.22803 | 0.8609
-0.19 | 0.10007 | 0.30826 | 1.1636
-0.18 | 0.13608 | 0.41791 | 1.558
-0.17 | 0.18366 | 0.56179 | 2.0665
-0.16 | 0.24765 | 0.7518 | 2.7399
-0.15 | 0.33436 | 1.0061 | 3.5781
-0.14 | 0.44731 | 1.3393 | 4.6722
-0.13 | 0.6015 | 1.7696 | 6.036
-0.12 | 0.7987 | 2.3246 | 7.696
-0.11 | 1.0621 | 3.04 | 9.696
-0.1 | 1.4022 | 3.9525 | 12.103
-0.09 | 1.8469 | 5.0941 | 14.965
-0.08 | 2.4079 | 6.508 | 18.216
-0.07 | 3.1157 | 8.209 | 21.919
-0.06 | 4.0022 | 10.263 | 26.177
-0.05 | 5.1035 | 12.754 | 30.848
-0.04 | 6.407 | 15.666 | 35.966
-0.03 | 7.98 | 19.027 | 41.682
-0.02 | 9.885 | 22.786 | 47.648
-0.01 | 12.084 | 27.157 | 54.26
0 | 14.63 | 32.065 | 61.27
0.01 | 17.457 | 37.299 | 68.62
0.02 | 20.639 | 42.91 | 76.22
0.03 | 24.135 | 49.209 | 84.47
0.04 | 27.904 | 55.864 | 92.82
0.05 | 31.934 | 62.79 | 101.45
0.06 | 36.159 | 70.21 | 110.5
0.07 | 40.673 | 78.01 | 119.83
0.08 | 45.252 | 86.19 | 129.28
0.09 | 49.905 | 94.37 | 138.95
0.1 | 54.681 | 103.04 | 148.93
0.11 | 59.34 | 111.96 | 159.09
0.12 | 64.14 | 121.14 | 169.38
0.13 | 68.86 | 130.51 | 179.72
0.14 | 73.47 | 140 | 190.36
0.15 | 78.01 | 149.67 | 201.03
0.16 | 82.38 | 159.56 | 211.88
0.17 | 86.61 | 169.58 | 222.96
0.18 | 90.66 | 179.55 | 233.64
0.19 | 94.52 | 189.8 | 244.82
0.2 | 98.22 | 200.08 | 255.92
0.21 | 101.88 | 210.58 | 267.2
0.22 | 105.23 | 221.04 | 278.32
0.23 | 108.3 | 231.29 | 289.52
0.24 | 111.27 | 241.89 | 300.75
0.25 | 114.08 | 252.55 | 312.1
0.26 | 116.67 | 262.99 | 323.32
0.27 | 119.32 | 273.52 | 334.45
0.28 | 121.62 | 284.02 | 345.69
0.29 | 123.7 | 294.49 | 356.85
0.3 | 125.79 | 305.07 | 368.03
0.31 | 127.63 | 315.51 | 379.23
0.32 | 129.56 | 325.75 | 390.04
0.33 | 131.29 | 336.12 | 401.18
0.34 | 132.82 | 346.37 | 412.08
0.35 | 134.24 | 356.41 | 422.86
0.36 | 135.75 | 366.52 | 433.63
0.37 | 137.11 | 376.38 | 444.26
0.38 | 138.32 | 386.27 | 454.9
0.39 | 139.43 | 395.93 | 465.36
0.4 | 140.44 | 405.42 | 475.69
0.41 | 141.62 | 414.85 | 485.9
0.42 | 142.62 | 424.15 | 496.09
0.43 | 143.39 | 433.21 | 506.09
0.44 | 144.26 | 442.11 | 515.92
0.45 | 144.95 | 450.71 | 525.58
0.46 | 145.91 | 459.21 | 535.08
0.47 | 146.61 | 467.57 | 544.5
0.48 | 147.28 | 475.57 | 553.67
0.49 | 147.87 | 483.43 | 562.71
0.5 | 148.61 | 490.95 | 571.5

## Tranconductance (mS-mm)
VGS (V) | VDS = 0.100 V | VDS = 0.500 V | VDS = 0.900 V
-0.75 | -0.00305 | -0.01458 | -0.0358
-0.74 | -0.003865 | -0.014805 | -0.0418
-0.73 | -0.004435 | -0.013995 | -0.0477
-0.72 | -0.003515 | -0.01376 | -0.04505
-0.71 | -0.00344 | -0.013065 | -0.0374
-0.7 | -0.003035 | -0.0109 | -0.0382
-0.69 | -0.002725 | -0.011235 | -0.03945
-0.68 | -0.003495 | -0.011875 | -0.03685
-0.67 | -0.002565 | -0.012235 | -0.0339
-0.66 | -0.001785 | -0.01204 | -0.0333
-0.65 | -0.002654 | -0.011245 | -0.0364
-0.64 | -0.00302 | -0.01046 | -0.03365
-0.63 | -0.0022595 | -0.010905 | -0.0305
-0.62 | -0.0018715 | -0.01013 | -0.0315
-0.61 | -0.002095 | -0.008245 | -0.03195
-0.6 | -0.002108 | -0.0085 | -0.0295
-0.59 | -0.002047 | -0.00834 | -0.02785
-0.58 | -0.001752 | -0.00755 | -0.02375
-0.57 | -0.001801 | -0.00758 | -0.02725
-0.56 | -0.001726 | -0.00792 | -0.0289
-0.55 | -0.0013365 | -0.007685 | -0.0264
-0.54 | -0.0016565 | -0.00753 | -0.02535
-0.53 | -0.0015015 | -0.006615 | -0.0218
-0.52 | -0.001041 | -0.00596 | -0.02185
-0.51 | -0.0011635 | -0.005445 | -0.02055
-0.5 | -0.0012625 | -0.00567 | -0.0174
-0.49 | -0.0009955 | -0.004435 | -0.0179
-0.48 | -0.000852 | -0.003535 | -0.0187
-0.47 | -0.0008315 | -0.004525 | -0.0153
-0.46 | -0.0005915 | -0.004035 | -0.01275
-0.45 | -0.0002585 | -0.003165 | -0.01085
-0.44 | 0.000139 | -0.00094 | -0.00685
-0.43 | 0.000417 | 0.0009 | -0.00125
-0.42 | 0.001086 | 0.00207 | 0.0066
-0.41 | 0.0020755 | 0.004475 | 0.0159
-0.4 | 0.00293 | 0.008355 | 0.02845
-0.39 | 0.004435 | 0.01357 | 0.04725
-0.38 | 0.0066105 | 0.02001 | 0.0722
-0.37 | 0.0094315 | 0.02893 | 0.1047
-0.36 | 0.0150205 | 0.0417 | 0.15165
-0.35 | 0.0206945 | 0.060225 | 0.22155
-0.34 | 0.026835 | 0.084295 | 0.31105
-0.33 | 0.03742 | 0.120135 | 0.43925
-0.32 | 0.051525 | 0.16646 | 0.61865
-0.31 | 0.070795 | 0.2267 | 0.8665
-0.3 | 0.098865 | 0.31365 | 1.1944
-0.29 | 0.14215 | 0.43615 | 1.67045
-0.28 | 0.19425 | 0.59685 | 2.33715
-0.27 | 0.25795 | 0.81735 | 3.1415
-0.26 | 0.3531 | 1.1254 | 4.2775
-0.25 | 0.48305 | 1.60465 | 5.9215
-0.24 | 0.6659 | 2.1479 | 8.086
-0.23 | 0.91005 | 2.814 | 10.712
-0.22 | 1.2311 | 3.8435 | 14.8055
-0.21 | 1.74575 | 5.2125 | 19.6375
-0.2 | 2.3458 | 7.0005 | 26.025
-0.19 | 3.1095 | 9.494 | 34.855
-0.18 | 4.1795 | 12.6765 | 45.145
-0.17 | 5.5785 | 16.6945 | 59.095
-0.16 | 7.535 | 22.2155 | 75.58
-0.15 | 9.983 | 29.375 | 96.615
-0.14 | 13.357 | 38.175 | 122.895
-0.13 | 17.5695 | 49.265 | 151.19
-0.12 | 23.03 | 63.52 | 183
-0.11 | 30.175 | 81.395 | 220.35
-0.1 | 39.24 | 102.705 | 263.45
-0.09 | 50.285 | 127.775 | 305.65
-0.08 | 63.44 | 155.745 | 347.7
-0.07 | 79.715 | 187.75 | 398.05
-0.06 | 99.39 | 227.25 | 446.45
-0.05 | 120.24 | 270.15 | 489.45
-0.04 | 143.825 | 313.65 | 541.7
-0.03 | 173.9 | 356 | 584.1
-0.02 | 205.2 | 406.5 | 628.9
-0.01 | 237.25 | 463.95 | 681.1
0 | 268.65 | 507.1 | 718
0.01 | 300.45 | 542.25 | 747.5
0.02 | 333.9 | 595.5 | 792.5
0.03 | 363.25 | 647.7 | 830
0.04 | 389.95 | 679.05 | 849
0.05 | 412.75 | 717.3 | 884
0.06 | 436.95 | 761 | 919
0.07 | 454.65 | 799 | 939
0.08 | 461.6 | 818 | 956
0.09 | 471.45 | 842.5 | 982.5
0.1 | 471.75 | 879.5 | 1007
0.11 | 472.95 | 905 | 1022.5
0.12 | 476 | 927.5 | 1031.5
0.13 | 466.5 | 943 | 1049
0.14 | 457.5 | 958 | 1065.5
0.15 | 445.5 | 978 | 1076
0.16 | 430 | 995.5 | 1096.5
0.17 | 414 | 999.5 | 1088
0.18 | 395.5 | 1011 | 1093
0.19 | 378 | 1026.5 | 1114
0.2 | 368 | 1039 | 1119
0.21 | 350.5 | 1048 | 1120
0.22 | 321 | 1035.5 | 1116
0.23 | 302 | 1042.5 | 1121.5
0.24 | 289 | 1063 | 1129
0.25 | 270 | 1055 | 1128.5
0.26 | 262 | 1048.5 | 1117.5
0.27 | 247.5 | 1051.5 | 1118.5
0.28 | 219 | 1048.5 | 1120
0.29 | 208.5 | 1052.5 | 1117
0.3 | 196.5 | 1051 | 1119
0.31 | 188.5 | 1034 | 1100.5
0.32 | 183 | 1030.5 | 1097.5
0.33 | 163 | 1031 | 1102
0.34 | 147.5 | 1014.5 | 1084
0.35 | 146.5 | 1007.5 | 1077.5
0.36 | 143.5 | 998.5 | 1070
0.37 | 128.5 | 987.5 | 1063.5
0.38 | 116 | 977.5 | 1055
0.39 | 106 | 957.5 | 1039.5
0.4 | 109.5 | 946 | 1027
0.41 | 109 | 936.5 | 1020
0.42 | 88.5 | 918 | 1009.5
0.43 | 82 | 898 | 991.5
0.44 | 78 | 875 | 974.5
0.45 | 82.5 | 855 | 958
0.46 | 83 | 843 | 946
0.47 | 68.5 | 818 | 929.5
0.48 | 63 | 793 | 910.5
0.49 | 66.5 | 769 | 891.5
0.5 | 74 | 752 | 879