## IDS-VDS Characteristic (mA-mm)
VGS (V) | VDS = 0.100 V | VDS = 0.500 V | VDS = 0.900 V
-0.75 | 0.0008607 | 0.0041305 | 0.015075
-0.74 | 0.0008233 | 0.003973 | 0.01457
-0.73 | 0.000784 | 0.0038304 | 0.014233
-0.72 | 0.0007391 | 0.0036717 | 0.013728
-0.71 | 0.0007016 | 0.0035184 | 0.013245
-0.7 | 0.000672 | 0.0033955 | 0.01286
-0.69 | 0.0006398 | 0.0032471 | 0.012451
-0.68 | 0.0006043 | 0.0031223 | 0.012003
-0.67 | 0.0005802 | 0.0030075 | 0.01157
-0.66 | 0.00055 | 0.0028874 | 0.011217
-0.65 | 0.0005242 | 0.0027554 | 0.010902
-0.64 | 0.0004961 | 0.0026646 | 0.0105
-0.63 | 0.00047325 | 0.0025572 | 0.010162
-0.62 | 0.00044868 | 0.0024537 | 0.009835
-0.61 | 0.00042587 | 0.0023536 | 0.009552
-0.6 | 0.0004057 | 0.0022616 | 0.00915
-0.59 | 0.00038508 | 0.0021636 | 0.008865
-0.58 | 0.00036601 | 0.00208 | 0.008608
-0.57 | 0.00035104 | 0.0019983 | 0.008316
-0.56 | 0.00033108 | 0.0019189 | 0.008021
-0.55 | 0.00031573 | 0.0018467 | 0.00769
-0.54 | 0.00030022 | 0.0017619 | 0.007458
-0.53 | 0.00028275 | 0.0016893 | 0.007227
-0.52 | 0.0002708 | 0.0016287 | 0.006985
-0.51 | 0.00025871 | 0.0015627 | 0.006745
-0.5 | 0.0002459 | 0.0015061 | 0.006539
-0.49 | 0.00023408 | 0.0014378 | 0.006359
-0.48 | 0.00022497 | 0.0014046 | 0.006175
-0.47 | 0.00021785 | 0.0013536 | 0.005986
-0.46 | 0.00020925 | 0.0013163 | 0.005816
-0.45 | 0.00020509 | 0.001278 | 0.005719
-0.44 | 0.00020439 | 0.0012572 | 0.00557
-0.43 | 0.00020615 | 0.0012487 | 0.005555
-0.42 | 0.00021357 | 0.0012575 | 0.005518
-0.41 | 0.00022583 | 0.0012804 | 0.005676
-0.4 | 0.00024828 | 0.0013393 | 0.005846
-0.39 | 0.00028276 | 0.0014361 | 0.006178
-0.38 | 0.00033554 | 0.0015907 | 0.006682
-0.37 | 0.00040877 | 0.0018196 | 0.007479
-0.36 | 0.00051314 | 0.0021533 | 0.008642
-0.35 | 0.0006938 | 0.0026286 | 0.01035
-0.34 | 0.0009105 | 0.003304 | 0.012863
-0.33 | 0.0012097 | 0.0042448 | 0.016401
-0.32 | 0.001626 | 0.0055582 | 0.021323
-0.31 | 0.0021974 | 0.00752 | 0.02828
-0.3 | 0.0029986 | 0.010065 | 0.037983
-0.29 | 0.0041109 | 0.013614 | 0.051393
-0.28 | 0.0056006 | 0.018513 | 0.06998
-0.27 | 0.008013 | 0.025305 | 0.09628
-0.26 | 0.010927 | 0.034389 | 0.13207
-0.25 | 0.01492 | 0.047245 | 0.17915
-0.24 | 0.020326 | 0.06527 | 0.24593
-0.23 | 0.027879 | 0.08919 | 0.33693
-0.22 | 0.038096 | 0.12075 | 0.45697
-0.21 | 0.05199 | 0.16394 | 0.6201
-0.2 | 0.07213 | 0.2226 | 0.8386
-0.19 | 0.09796 | 0.30158 | 1.1304
-0.18 | 0.13252 | 0.40702 | 1.5161
-0.17 | 0.17975 | 0.54726 | 2.0122
-0.16 | 0.24174 | 0.7335 | 2.6824
-0.15 | 0.32541 | 0.98 | 3.5039
-0.14 | 0.43739 | 1.3084 | 4.5785
-0.13 | 0.586 | 1.7272 | 5.936
-0.12 | 0.782 | 2.2795 | 7.614
-0.11 | 1.0376 | 2.977 | 9.579
-0.1 | 1.3775 | 3.8711 | 11.98
-0.09 | 1.814 | 5.0063 | 14.81
-0.08 | 2.3694 | 6.398 | 18.083
-0.07 | 3.073 | 8.125 | 21.843
-0.06 | 3.9534 | 10.158 | 25.966
-0.05 | 5.0449 | 12.649 | 30.734
-0.04 | 6.329 | 15.57 | 35.856
-0.03 | 7.908 | 18.908 | 41.529
-0.02 | 9.801 | 22.748 | 47.623
-0.01 | 12.025 | 27.048 | 54.156
0 | 14.574 | 31.941 | 61.31
0.01 | 17.413 | 37.265 | 68.66
0.02 | 20.556 | 43.011 | 76.42
0.03 | 24.105 | 49.137 | 84.63
0.04 | 27.865 | 55.893 | 92.88
0.05 | 31.947 | 62.84 | 101.74
0.06 | 36.225 | 70.29 | 110.86
0.07 | 40.683 | 78.2 | 120.24
0.08 | 45.337 | 86.29 | 129.84
0.09 | 50.015 | 94.76 | 139.54
0.1 | 54.832 | 103.35 | 149.66
0.11 | 59.48 | 112.38 | 159.85
0.12 | 64.32 | 121.65 | 170.32
0.13 | 69.1 | 131.12 | 180.78
0.14 | 73.86 | 140.59 | 191.42
0.15 | 78.4 | 150.44 | 202.15
0.16 | 82.79 | 160.4 | 213.2
0.17 | 86.94 | 170.48 | 224.16
0.18 | 91.02 | 180.68 | 235.06
0.19 | 94.96 | 190.78 | 246.28
0.2 | 98.85 | 201.28 | 257.5
0.21 | 102.5 | 211.86 | 268.78
0.22 | 105.77 | 222.3 | 280.15
0.23 | 108.81 | 232.9 | 291.28
0.24 | 111.84 | 243.39 | 302.66
0.25 | 114.84 | 254.07 | 313.99
0.26 | 117.55 | 264.7 | 325.31
0.27 | 120.13 | 275.38 | 336.6
0.28 | 122.38 | 285.81 | 347.81
0.29 | 124.35 | 296.42 | 359.05
0.3 | 126.58 | 307.16 | 370.43
0.31 | 128.54 | 317.62 | 381.54
0.32 | 130.47 | 328.06 | 392.53
0.33 | 132.22 | 338.32 | 403.71
0.34 | 133.74 | 348.7 | 414.71
0.35 | 135.17 | 358.9 | 425.59
0.36 | 136.72 | 369.01 | 436.48
0.37 | 138.19 | 379.12 | 447.03
0.38 | 139.28 | 388.96 | 457.85
0.39 | 140.52 | 398.69 | 468.31
0.4 | 141.48 | 408.26 | 478.64
0.41 | 142.72 | 417.76 | 488.89
0.42 | 143.76 | 427.09 | 499.16
0.43 | 144.36 | 436.23 | 509.21
0.44 | 145.35 | 445.1 | 519.04
0.45 | 146.11 | 453.85 | 528.73
0.46 | 147.09 | 462.44 | 538.23
0.47 | 147.87 | 470.66 | 547.72
0.48 | 148.46 | 478.78 | 556.92
0.49 | 149.02 | 486.62 | 565.96
0.5 | 150.01 | 494.25 | 574.8

## Tranconductance (mS-mm)
VGS (V) | VDS = 0.100 V | VDS = 0.500 V | VDS = 0.900 V
-0.75 | -0.00374 | -0.01575 | -0.0505
-0.74 | -0.003835 | -0.015005 | -0.0421
-0.73 | -0.00421 | -0.015065 | -0.0421
-0.72 | -0.00412 | -0.0156 | -0.0494
-0.71 | -0.003355 | -0.01381 | -0.0434
-0.7 | -0.00309 | -0.013565 | -0.0397
-0.69 | -0.003385 | -0.01366 | -0.04285
-0.68 | -0.00298 | -0.01198 | -0.04405
-0.67 | -0.002715 | -0.011745 | -0.0393
-0.66 | -0.0028 | -0.012605 | -0.0334
-0.65 | -0.002695 | -0.01114 | -0.03585
-0.64 | -0.0025475 | -0.00991 | -0.037
-0.63 | -0.002371 | -0.010545 | -0.03325
-0.62 | -0.002369 | -0.01018 | -0.0305
-0.61 | -0.002149 | -0.009605 | -0.03425
-0.6 | -0.0020395 | -0.0095 | -0.03435
-0.59 | -0.0019845 | -0.00908 | -0.0271
-0.58 | -0.001702 | -0.008265 | -0.02745
-0.57 | -0.0017465 | -0.008055 | -0.02935
-0.56 | -0.0017655 | -0.00758 | -0.0313
-0.55 | -0.001543 | -0.00785 | -0.02815
-0.54 | -0.001649 | -0.00787 | -0.02315
-0.53 | -0.001471 | -0.00666 | -0.02365
-0.52 | -0.001202 | -0.00633 | -0.0241
-0.51 | -0.001245 | -0.00613 | -0.0223
-0.5 | -0.0012315 | -0.006245 | -0.0193
-0.49 | -0.0010465 | -0.005075 | -0.0182
-0.48 | -0.0008115 | -0.00421 | -0.01865
-0.47 | -0.000786 | -0.004415 | -0.01795
-0.46 | -0.000638 | -0.00378 | -0.01335
-0.45 | -0.000243 | -0.002955 | -0.0123
-0.44 | 5.3e-05 | -0.001465 | -0.0082
-0.43 | 0.000459 | 1.5e-05 | -0.0026
-0.42 | 0.000984 | 0.001585 | 0.00605
-0.41 | 0.0017355 | 0.00409 | 0.0164
-0.4 | 0.0028465 | 0.007785 | 0.0251
-0.39 | 0.004363 | 0.01257 | 0.0418
-0.38 | 0.0063005 | 0.019175 | 0.06505
-0.37 | 0.00888 | 0.02813 | 0.098
-0.36 | 0.0142515 | 0.04045 | 0.14355
-0.35 | 0.019868 | 0.057535 | 0.21105
-0.34 | 0.025795 | 0.08081 | 0.30255
-0.33 | 0.035775 | 0.11271 | 0.423
-0.32 | 0.049385 | 0.16376 | 0.59395
-0.31 | 0.06863 | 0.22534 | 0.833
-0.3 | 0.095675 | 0.3047 | 1.15565
-0.29 | 0.1301 | 0.4224 | 1.59985
-0.28 | 0.195105 | 0.58455 | 2.24435
-0.27 | 0.26632 | 0.7938 | 3.1045
-0.26 | 0.34535 | 1.097 | 4.1435
-0.25 | 0.46995 | 1.54405 | 5.693
-0.24 | 0.64795 | 2.09725 | 7.889
-0.23 | 0.8885 | 2.774 | 10.552
-0.22 | 1.20555 | 3.7375 | 14.1585
-0.21 | 1.7017 | 5.0925 | 19.0815
-0.2 | 2.2985 | 6.882 | 25.515
-0.19 | 3.0195 | 9.221 | 33.875
-0.18 | 4.0895 | 12.284 | 44.09
-0.17 | 5.461 | 16.324 | 58.315
-0.16 | 7.283 | 21.637 | 74.585
-0.15 | 9.7825 | 28.745 | 94.805
-0.14 | 13.0295 | 37.36 | 121.605
-0.13 | 17.2305 | 48.555 | 151.775
-0.12 | 22.58 | 62.49 | 182.15
-0.11 | 29.775 | 79.58 | 218.3
-0.1 | 38.82 | 101.465 | 261.55
-0.09 | 49.595 | 126.345 | 305.15
-0.08 | 62.95 | 155.935 | 351.65
-0.07 | 79.2 | 188 | 394.15
-0.06 | 98.595 | 226.2 | 444.55
-0.05 | 118.78 | 270.6 | 494.5
-0.04 | 143.155 | 312.95 | 539.75
-0.03 | 173.6 | 358.9 | 588.35
-0.02 | 205.85 | 407 | 631.35
-0.01 | 238.65 | 459.65 | 684.35
0 | 269.4 | 510.85 | 725.2
0.01 | 299.1 | 553.5 | 755.5
0.02 | 334.6 | 593.6 | 798.5
0.03 | 365.45 | 644.1 | 823
0.04 | 392.1 | 685.15 | 855.5
0.05 | 418 | 719.85 | 899
0.06 | 436.8 | 768 | 925
0.07 | 455.6 | 800 | 949
0.08 | 466.6 | 828 | 965
0.09 | 474.75 | 853 | 991
0.1 | 473.25 | 881 | 1015.5
0.11 | 474.4 | 915 | 1033
0.12 | 481 | 937 | 1046.5
0.13 | 477 | 947 | 1055
0.14 | 465 | 966 | 1068.5
0.15 | 446.5 | 990.5 | 1089
0.16 | 427 | 1002 | 1100.5
0.17 | 411.5 | 1014 | 1093
0.18 | 401 | 1015 | 1106
0.19 | 391.5 | 1030 | 1122
0.2 | 377 | 1054 | 1125
0.21 | 346 | 1051 | 1132.5
0.22 | 315.5 | 1052 | 1125
0.23 | 303.5 | 1054.5 | 1125.5
0.24 | 301.5 | 1058.5 | 1135.5
0.25 | 285.5 | 1065.5 | 1132.5
0.26 | 264.5 | 1065.5 | 1130.5
0.27 | 241.5 | 1055.5 | 1125
0.28 | 211 | 1052 | 1122.5
0.29 | 210 | 1067.5 | 1131
0.3 | 209.5 | 1060 | 1124.5
0.31 | 194.5 | 1045 | 1105
0.32 | 184 | 1035 | 1108.5
0.33 | 163.5 | 1032 | 1109
0.34 | 147.5 | 1029 | 1094
0.35 | 149 | 1015.5 | 1088.5
0.36 | 151 | 1011 | 1072
0.37 | 128 | 997.5 | 1068.5
0.38 | 116.5 | 978.5 | 1064
0.39 | 110 | 965 | 1039.5
0.4 | 110 | 953.5 | 1029
0.41 | 114 | 941.5 | 1026
0.42 | 82 | 923.5 | 1016
0.43 | 79.5 | 900.5 | 994
0.44 | 87.5 | 881 | 976
0.45 | 87 | 867 | 959.5
0.46 | 88 | 840.5 | 949.5
0.47 | 68.5 | 817 | 934.5
0.48 | 57.5 | 798 | 912
0.49 | 77.5 | 773.5 | 894
0.5 | 99 | 763 | 884