## IDS-VDS Characteristic (mA-mm)
VGS (V) | VDS = 0.100 V | VDS = 0.500 V | VDS = 0.900 V
-0.75 | 0.0008678 | 0.0041867 | 0.015156
-0.74 | 0.0008278 | 0.0040251 | 0.014703
-0.73 | 0.0007859 | 0.0038557 | 0.014189
-0.72 | 0.0007535 | 0.0037285 | 0.013778
-0.71 | 0.0007227 | 0.0035724 | 0.013327
-0.7 | 0.0006792 | 0.0034536 | 0.012887
-0.69 | 0.0006481 | 0.0033132 | 0.012502
-0.68 | 0.000608 | 0.003177 | 0.012067
-0.67 | 0.0005849 | 0.0030623 | 0.011715
-0.66 | 0.0005589 | 0.0029217 | 0.011298
-0.65 | 0.0005301 | 0.0028 | 0.010954
-0.64 | 0.0005056 | 0.0026921 | 0.010582
-0.63 | 0.00047927 | 0.0026029 | 0.010305
-0.62 | 0.00045856 | 0.0025017 | 0.009947
-0.61 | 0.00043373 | 0.0023806 | 0.009583
-0.6 | 0.00041627 | 0.0023059 | 0.009262
-0.59 | 0.00039484 | 0.0022119 | 0.008968
-0.58 | 0.00037548 | 0.0021304 | 0.00868
-0.57 | 0.00035499 | 0.0020376 | 0.00835
-0.56 | 0.00033891 | 0.001959 | 0.008082
-0.55 | 0.00032106 | 0.0018849 | 0.007781
-0.54 | 0.00030437 | 0.0018121 | 0.007556
-0.53 | 0.00029229 | 0.0017421 | 0.007286
-0.52 | 0.00027799 | 0.0016528 | 0.007073
-0.51 | 0.00026211 | 0.0015916 | 0.006826
-0.5 | 0.00025172 | 0.0015421 | 0.006589
-0.49 | 0.00023933 | 0.0014788 | 0.00641
-0.48 | 0.00023019 | 0.0014218 | 0.006196
-0.47 | 0.00022172 | 0.001382 | 0.006021
-0.46 | 0.00021596 | 0.0013456 | 0.005831
-0.45 | 0.00021051 | 0.0013113 | 0.005729
-0.44 | 0.00020726 | 0.0012807 | 0.005635
-0.43 | 0.0002095 | 0.0012704 | 0.005586
-0.42 | 0.00021544 | 0.0012803 | 0.005596
-0.41 | 0.00022863 | 0.0013163 | 0.005684
-0.4 | 0.0002514 | 0.0013765 | 0.005878
-0.39 | 0.00028602 | 0.0014678 | 0.006194
-0.38 | 0.00033856 | 0.0016198 | 0.006759
-0.37 | 0.00041198 | 0.0018454 | 0.007574
-0.36 | 0.00052103 | 0.0021721 | 0.008788
-0.35 | 0.0007016 | 0.0026567 | 0.01055
-0.34 | 0.0009212 | 0.0033389 | 0.012966
-0.33 | 0.0012233 | 0.0042955 | 0.016517
-0.32 | 0.0016404 | 0.0056124 | 0.021486
-0.31 | 0.0022115 | 0.007621 | 0.02846
-0.3 | 0.0030245 | 0.010192 | 0.03833
-0.29 | 0.004132 | 0.013724 | 0.051826
-0.28 | 0.0056816 | 0.018598 | 0.07098
-0.27 | 0.008043 | 0.025475 | 0.09669
-0.26 | 0.011035 | 0.03475 | 0.13225
-0.25 | 0.015058 | 0.04724 | 0.18095
-0.24 | 0.020611 | 0.06555 | 0.24628
-0.23 | 0.028151 | 0.08945 | 0.33817
-0.22 | 0.038402 | 0.12155 | 0.45861
-0.21 | 0.052373 | 0.1641 | 0.6222
-0.2 | 0.07245 | 0.22339 | 0.8394
-0.19 | 0.09863 | 0.30248 | 1.1296
-0.18 | 0.134 | 0.40846 | 1.5179
-0.17 | 0.18092 | 0.55122 | 2.0214
-0.16 | 0.24445 | 0.7386 | 2.6668
-0.15 | 0.32821 | 0.985 | 3.5
-0.14 | 0.44178 | 1.3108 | 4.5705
-0.13 | 0.5901 | 1.7343 | 5.921
-0.12 | 0.7888 | 2.2847 | 7.518
-0.11 | 1.0482 | 2.9862 | 9.509
-0.1 | 1.384 | 3.8792 | 11.873
-0.09 | 1.8219 | 4.9908 | 14.692
-0.08 | 2.3823 | 6.409 | 17.924
-0.07 | 3.0831 | 8.08 | 21.52
-0.06 | 3.9617 | 10.16 | 25.72
-0.05 | 5.0604 | 12.586 | 30.388
-0.04 | 6.345 | 15.481 | 35.511
-0.03 | 7.944 | 18.839 | 41.019
-0.02 | 9.827 | 22.595 | 47.106
-0.01 | 12.003 | 26.932 | 53.547
0 | 14.548 | 31.733 | 60.59
0.01 | 17.402 | 36.946 | 67.86
0.02 | 20.538 | 42.601 | 75.46
0.03 | 24.011 | 48.845 | 83.6
0.04 | 27.788 | 55.352 | 91.9
0.05 | 31.735 | 62.37 | 100.58
0.06 | 36.017 | 69.64 | 109.53
0.07 | 40.474 | 77.44 | 118.87
0.08 | 45.036 | 85.61 | 128.17
0.09 | 49.721 | 93.88 | 138.01
0.1 | 54.42 | 102.48 | 147.85
0.11 | 59.08 | 111.24 | 157.95
0.12 | 63.83 | 120.5 | 168.33
0.13 | 68.52 | 129.82 | 178.6
0.14 | 73.17 | 139.26 | 189.25
0.15 | 77.64 | 148.93 | 199.83
0.16 | 82.08 | 158.83 | 210.7
0.17 | 86.25 | 168.74 | 221.46
0.18 | 90.22 | 178.82 | 232.33
0.19 | 94.05 | 189.02 | 243.38
0.2 | 97.84 | 199.18 | 254.52
0.21 | 101.44 | 209.69 | 265.7
0.22 | 104.79 | 220.08 | 276.71
0.23 | 107.81 | 230.52 | 288
0.24 | 110.7 | 241.14 | 299.16
0.25 | 113.42 | 251.55 | 310.52
0.26 | 116.28 | 262.14 | 321.83
0.27 | 118.67 | 272.65 | 332.79
0.28 | 121.06 | 283.06 | 344.07
0.29 | 123.27 | 293.6 | 355.22
0.3 | 125.21 | 304.13 | 366.42
0.31 | 127.09 | 314.51 | 377.46
0.32 | 128.85 | 324.91 | 388.49
0.33 | 130.62 | 335.18 | 399.46
0.34 | 132.32 | 345.32 | 410.37
0.35 | 133.84 | 355.5 | 421.25
0.36 | 134.96 | 365.54 | 431.83
0.37 | 136.43 | 375.57 | 442.67
0.38 | 137.75 | 385.36 | 453.26
0.39 | 138.71 | 394.89 | 463.62
0.4 | 139.93 | 404.53 | 474.04
0.41 | 140.88 | 413.93 | 484.13
0.42 | 141.83 | 423.23 | 494.49
0.43 | 142.92 | 432.28 | 504.38
0.44 | 143.58 | 441.16 | 514.17
0.45 | 144.39 | 449.86 | 523.91
0.46 | 145.22 | 458.42 | 533.48
0.47 | 146.05 | 466.75 | 542.89
0.48 | 146.75 | 474.67 | 552.1
0.49 | 147.35 | 482.55 | 561.13
0.5 | 147.96 | 490.22 | 569.97

## Tranconductance (mS-mm)
VGS (V) | VDS = 0.100 V | VDS = 0.500 V | VDS = 0.900 V
-0.75 | -0.004 | -0.01616 | -0.0453
-0.74 | -0.004095 | -0.01655 | -0.04835
-0.73 | -0.003715 | -0.01483 | -0.04625
-0.72 | -0.00316 | -0.014165 | -0.0431
-0.71 | -0.003715 | -0.013745 | -0.04455
-0.7 | -0.00373 | -0.01296 | -0.04125
-0.69 | -0.00356 | -0.01383 | -0.041
-0.68 | -0.00316 | -0.012545 | -0.03935
-0.67 | -0.002455 | -0.012765 | -0.03845
-0.66 | -0.00274 | -0.013115 | -0.03805
-0.65 | -0.002665 | -0.01148 | -0.0358
-0.64 | -0.0025415 | -0.009855 | -0.03245
-0.63 | -0.002352 | -0.00952 | -0.03175
-0.62 | -0.002277 | -0.011115 | -0.0361
-0.61 | -0.0021145 | -0.00979 | -0.03425
-0.6 | -0.0019445 | -0.008435 | -0.03075
-0.59 | -0.0020395 | -0.008775 | -0.0291
-0.58 | -0.0019925 | -0.008715 | -0.0309
-0.57 | -0.0018285 | -0.00857 | -0.0299
-0.56 | -0.0016965 | -0.007635 | -0.02845
-0.55 | -0.001727 | -0.007345 | -0.0263
-0.54 | -0.0014385 | -0.00714 | -0.02475
-0.53 | -0.001319 | -0.007965 | -0.02415
-0.52 | -0.001509 | -0.007525 | -0.023
-0.51 | -0.0013135 | -0.005535 | -0.0242
-0.5 | -0.001139 | -0.00564 | -0.0208
-0.49 | -0.0010765 | -0.006015 | -0.01965
-0.48 | -0.0008805 | -0.00484 | -0.01945
-0.47 | -0.0007115 | -0.00381 | -0.01825
-0.46 | -0.0005605 | -0.003535 | -0.0146
-0.45 | -0.000435 | -0.003245 | -0.0098
-0.44 | -5.05e-05 | -0.002045 | -0.00715
-0.43 | 0.000409 | -2e-05 | -0.00195
-0.42 | 0.0009565 | 0.002295 | 0.0049
-0.41 | 0.001798 | 0.00481 | 0.0141
-0.4 | 0.0028695 | 0.007575 | 0.0255
-0.39 | 0.004358 | 0.012165 | 0.04405
-0.38 | 0.006298 | 0.01888 | 0.069
-0.37 | 0.0091235 | 0.027615 | 0.10145
-0.36 | 0.014481 | 0.040565 | 0.1488
-0.35 | 0.0200085 | 0.05834 | 0.2089
-0.34 | 0.026085 | 0.08194 | 0.29835
-0.33 | 0.03596 | 0.113675 | 0.426
-0.32 | 0.04941 | 0.166275 | 0.59715
-0.31 | 0.069205 | 0.22898 | 0.8422
-0.3 | 0.096025 | 0.30515 | 1.1683
-0.29 | 0.132855 | 0.4203 | 1.6325
-0.28 | 0.19555 | 0.58755 | 2.2432
-0.27 | 0.26767 | 0.8076 | 3.0635
-0.26 | 0.35075 | 1.08825 | 4.213
-0.25 | 0.4788 | 1.54 | 5.7015
-0.24 | 0.65465 | 2.1105 | 7.861
-0.23 | 0.88955 | 2.8 | 10.6165
-0.22 | 1.2111 | 3.7325 | 14.2015
-0.21 | 1.7024 | 5.092 | 19.0395
-0.2 | 2.31285 | 6.919 | 25.37
-0.19 | 3.0775 | 9.2535 | 33.925
-0.18 | 4.1145 | 12.437 | 44.59
-0.17 | 5.5225 | 16.507 | 57.445
-0.16 | 7.3645 | 21.689 | 73.93
-0.15 | 9.8665 | 28.61 | 95.185
-0.14 | 13.0945 | 37.465 | 121.05
-0.13 | 17.351 | 48.695 | 147.375
-0.12 | 22.905 | 62.595 | 179.4
-0.11 | 29.76 | 79.725 | 217.75
-0.1 | 38.685 | 100.23 | 259.15
-0.09 | 49.915 | 126.49 | 302.55
-0.08 | 63.06 | 154.46 | 341.4
-0.07 | 78.97 | 187.55 | 389.8
-0.06 | 98.865 | 225.3 | 443.4
-0.05 | 119.165 | 266.05 | 489.55
-0.04 | 144.18 | 312.65 | 531.55
-0.03 | 174.1 | 355.7 | 579.75
-0.02 | 202.95 | 404.65 | 626.4
-0.01 | 236.05 | 456.9 | 674.2
0 | 269.95 | 500.7 | 715.65
0.01 | 299.5 | 543.4 | 743.5
0.02 | 330.45 | 594.95 | 787
0.03 | 362.5 | 637.55 | 822
0.04 | 386.2 | 676.25 | 849
0.05 | 411.45 | 714.4 | 881.5
0.06 | 436.95 | 753.5 | 914.5
0.07 | 450.95 | 798.5 | 932
0.08 | 462.35 | 822 | 957
0.09 | 469.2 | 843.5 | 984
0.1 | 467.95 | 868 | 997
0.11 | 470.5 | 901 | 1024
0.12 | 472 | 929 | 1032.5
0.13 | 467 | 938 | 1046
0.14 | 456 | 955.5 | 1061.5
0.15 | 445.5 | 978.5 | 1072.5
0.16 | 430.5 | 990.5 | 1081.5
0.17 | 407 | 999.5 | 1081.5
0.18 | 390 | 1014 | 1096
0.19 | 381 | 1018 | 1109.5
0.2 | 369.5 | 1033.5 | 1116
0.21 | 347.5 | 1045 | 1109.5
0.22 | 318.5 | 1041.5 | 1115
0.23 | 295.5 | 1053 | 1122.5
0.24 | 280.5 | 1051.5 | 1126
0.25 | 279 | 1050 | 1133.5
0.26 | 262.5 | 1055 | 1113.5
0.27 | 239 | 1046 | 1112
0.28 | 230 | 1047.5 | 1121.5
0.29 | 207.5 | 1053.5 | 1117.5
0.3 | 191 | 1045.5 | 1112
0.31 | 182 | 1039 | 1103.5
0.32 | 176.5 | 1033.5 | 1100
0.33 | 173.5 | 1020.5 | 1094
0.34 | 161 | 1016 | 1089.5
0.35 | 132 | 1011 | 1073
0.36 | 129.5 | 1003.5 | 1071
0.37 | 139.5 | 991 | 1071.5
0.38 | 114 | 966 | 1047.5
0.39 | 109 | 958.5 | 1039
0.4 | 108.5 | 952 | 1025.5
0.41 | 95 | 935 | 1022.5
0.42 | 102 | 917.5 | 1012.5
0.43 | 87.5 | 896.5 | 984
0.44 | 73.5 | 879 | 976.5
0.45 | 82 | 863 | 965.5
0.46 | 83 | 844.5 | 949
0.47 | 76.5 | 812.5 | 931
0.48 | 65 | 790 | 912
0.49 | 60.5 | 777.5 | 893.5
0.5 | 61 | 767 | 884