## IDS-VDS Characteristic (mA-mm)
VGS (V) | VDS = 0.100 V | VDS = 0.500 V | VDS = 0.900 V
-0.75 | 0.0008216 | 0.0038943 | 0.013736
-0.74 | 0.0007806 | 0.0037533 | 0.013339
-0.73 | 0.0007425 | 0.0035912 | 0.012879
-0.72 | 0.0007104 | 0.0034521 | 0.012497
-0.71 | 0.0006759 | 0.0032847 | 0.012027
-0.7 | 0.0006384 | 0.0031481 | 0.011677
-0.69 | 0.0006101 | 0.0030429 | 0.011271
-0.68 | 0.0005799 | 0.0029326 | 0.010969
-0.67 | 0.0005546 | 0.0028187 | 0.010564
-0.66 | 0.0005305 | 0.002717 | 0.010241
-0.65 | 0.0005013 | 0.0026124 | 0.009935
-0.64 | 0.00047558 | 0.0025125 | 0.009595
-0.63 | 0.00045242 | 0.0024296 | 0.009248
-0.62 | 0.00042973 | 0.0023348 | 0.008976
-0.61 | 0.00040958 | 0.0022323 | 0.008684
-0.6 | 0.00039043 | 0.0021465 | 0.008382
-0.59 | 0.00037261 | 0.0020517 | 0.008088
-0.58 | 0.00035405 | 0.0019716 | 0.007822
-0.57 | 0.00033711 | 0.0018863 | 0.00755
-0.56 | 0.00031821 | 0.0018236 | 0.007291
-0.55 | 0.00030497 | 0.0017375 | 0.007058
-0.54 | 0.00028858 | 0.0016873 | 0.006844
-0.53 | 0.00027522 | 0.0016067 | 0.00661
-0.52 | 0.000262 | 0.0015519 | 0.006348
-0.51 | 0.00024981 | 0.0014944 | 0.006217
-0.5 | 0.00023802 | 0.0014393 | 0.006011
-0.49 | 0.0002292 | 0.0013764 | 0.005788
-0.48 | 0.00021914 | 0.0013348 | 0.00565
-0.47 | 0.0002127 | 0.0012999 | 0.005464
-0.46 | 0.00020665 | 0.0012554 | 0.005338
-0.45 | 0.00020264 | 0.0012254 | 0.005219
-0.44 | 0.00019974 | 0.001205 | 0.005152
-0.43 | 0.00020226 | 0.0011976 | 0.005108
-0.42 | 0.00020933 | 0.0012084 | 0.005101
-0.41 | 0.00022279 | 0.0012377 | 0.005205
-0.4 | 0.00024433 | 0.0012916 | 0.005413
-0.39 | 0.00027887 | 0.0013885 | 0.005724
-0.38 | 0.0003293 | 0.001543 | 0.006241
-0.37 | 0.00040194 | 0.0017648 | 0.007031
-0.36 | 0.00050695 | 0.0020933 | 0.008182
-0.35 | 0.0006855 | 0.0025621 | 0.009848
-0.34 | 0.0008986 | 0.0032221 | 0.01224
-0.33 | 0.0011963 | 0.0041523 | 0.01564
-0.32 | 0.0016046 | 0.0054262 | 0.020371
-0.31 | 0.0021693 | 0.007375 | 0.027071
-0.3 | 0.0029717 | 0.009894 | 0.036495
-0.29 | 0.0040673 | 0.013365 | 0.04968
-0.28 | 0.0055701 | 0.018126 | 0.06789
-0.27 | 0.007918 | 0.024725 | 0.09252
-0.26 | 0.010821 | 0.033695 | 0.12686
-0.25 | 0.014776 | 0.046006 | 0.17275
-0.24 | 0.020175 | 0.06379 | 0.23582
-0.23 | 0.02753 | 0.08684 | 0.323
-0.22 | 0.037731 | 0.11823 | 0.43859
-0.21 | 0.051445 | 0.15991 | 0.5977
-0.2 | 0.07135 | 0.21772 | 0.8085
-0.19 | 0.09672 | 0.2952 | 1.0918
-0.18 | 0.13154 | 0.3987 | 1.4567
-0.17 | 0.17739 | 0.53737 | 1.9527
-0.16 | 0.23948 | 0.7197 | 2.5808
-0.15 | 0.32119 | 0.9629 | 3.4087
-0.14 | 0.43324 | 1.2779 | 4.4322
-0.13 | 0.5789 | 1.695 | 5.744
-0.12 | 0.7744 | 2.235 | 7.329
-0.11 | 1.029 | 2.9189 | 9.286
-0.1 | 1.3575 | 3.8112 | 11.629
-0.09 | 1.7917 | 4.9135 | 14.466
-0.08 | 2.3418 | 6.295 | 17.687
-0.07 | 3.0353 | 7.965 | 21.404
-0.06 | 3.9069 | 10.007 | 25.512
-0.05 | 4.9883 | 12.436 | 30.274
-0.04 | 6.255 | 15.356 | 35.463
-0.03 | 7.862 | 18.685 | 41.126
-0.02 | 9.732 | 22.542 | 47.364
-0.01 | 11.927 | 26.873 | 53.841
0 | 14.462 | 31.703 | 60.97
0.01 | 17.34 | 37.048 | 68.52
0.02 | 20.51 | 42.827 | 76.4
0.03 | 24.057 | 49.17 | 84.7
0.04 | 27.877 | 55.812 | 93.34
0.05 | 31.924 | 62.93 | 102.18
0.06 | 36.318 | 70.46 | 111.44
0.07 | 40.847 | 78.51 | 121.06
0.08 | 45.498 | 86.77 | 130.87
0.09 | 50.332 | 95.33 | 140.8
0.1 | 55.173 | 104.26 | 151.04
0.11 | 59.95 | 113.24 | 161.44
0.12 | 64.96 | 122.77 | 172.14
0.13 | 69.89 | 132.48 | 182.97
0.14 | 74.59 | 142.22 | 193.68
0.15 | 79.25 | 152.18 | 204.82
0.16 | 83.74 | 162.4 | 216.04
0.17 | 88.12 | 172.69 | 227.28
0.18 | 92.32 | 183.1 | 238.59
0.19 | 96.43 | 193.61 | 249.85
0.2 | 100.34 | 204.14 | 261.45
0.21 | 104.12 | 215.03 | 273
0.22 | 107.47 | 225.75 | 284.52
0.23 | 110.64 | 236.57 | 296.02
0.24 | 113.77 | 247.44 | 307.6
0.25 | 116.89 | 258.16 | 319.28
0.26 | 119.83 | 269.14 | 330.88
0.27 | 122.34 | 280.06 | 342.43
0.28 | 124.55 | 290.82 | 353.76
0.29 | 126.85 | 301.68 | 365.38
0.3 | 129.02 | 312.47 | 377
0.31 | 131.24 | 323.23 | 388.26
0.32 | 133.21 | 333.92 | 399.77
0.33 | 134.89 | 344.64 | 410.88
0.34 | 136.39 | 354.97 | 422.14
0.35 | 138.09 | 365.47 | 433.23
0.36 | 139.72 | 375.76 | 444.18
0.37 | 141.12 | 386.03 | 455.14
0.38 | 142.21 | 396.21 | 465.93
0.39 | 143.3 | 405.95 | 476.61
0.4 | 144.82 | 415.77 | 487.1
0.41 | 145.89 | 425.41 | 497.56
0.42 | 146.89 | 434.89 | 507.8
0.43 | 147.65 | 444.25 | 517.92
0.44 | 148.49 | 453.22 | 527.89
0.45 | 149.65 | 462.1 | 537.65
0.46 | 150.49 | 470.77 | 547.43
0.47 | 150.88 | 479.15 | 556.71
0.48 | 151.67 | 487.34 | 566.03
0.49 | 152.72 | 495.3 | 574.6
0.5 | 153.34 | 502.89 | 584

## Tranconductance (mS-mm)
VGS (V) | VDS = 0.100 V | VDS = 0.500 V | VDS = 0.900 V
-0.75 | -0.0041 | -0.0141 | -0.0397
-0.74 | -0.003955 | -0.015155 | -0.04285
-0.73 | -0.00351 | -0.01506 | -0.0421
-0.72 | -0.00333 | -0.015325 | -0.0426
-0.71 | -0.0036 | -0.0152 | -0.041
-0.7 | -0.00329 | -0.01209 | -0.0378
-0.69 | -0.002925 | -0.010775 | -0.0354
-0.68 | -0.002775 | -0.01121 | -0.03535
-0.67 | -0.00247 | -0.01078 | -0.0364
-0.66 | -0.002665 | -0.010315 | -0.03145
-0.65 | -0.002746 | -0.010225 | -0.0323
-0.64 | -0.002444 | -0.00914 | -0.03435
-0.63 | -0.0022925 | -0.008885 | -0.03095
-0.62 | -0.002142 | -0.009865 | -0.0282
-0.61 | -0.001965 | -0.009415 | -0.0297
-0.6 | -0.0018485 | -0.00903 | -0.0298
-0.59 | -0.001819 | -0.008745 | -0.028
-0.58 | -0.001775 | -0.00827 | -0.0269
-0.57 | -0.001792 | -0.0074 | -0.02655
-0.56 | -0.001607 | -0.00744 | -0.0246
-0.55 | -0.0014815 | -0.006815 | -0.02235
-0.54 | -0.0014875 | -0.00654 | -0.0224
-0.53 | -0.001329 | -0.00677 | -0.0248
-0.52 | -0.0012705 | -0.005615 | -0.01965
-0.51 | -0.001199 | -0.00563 | -0.01685
-0.5 | -0.0010305 | -0.0059 | -0.02145
-0.49 | -0.000944 | -0.005225 | -0.01805
-0.48 | -0.000825 | -0.003825 | -0.0162
-0.47 | -0.0006245 | -0.00397 | -0.0156
-0.46 | -0.000503 | -0.003725 | -0.01225
-0.45 | -0.0003455 | -0.00252 | -0.0093
-0.44 | -1.9e-05 | -0.00139 | -0.00555
-0.43 | 0.0004795 | 0.00017 | -0.00255
-0.42 | 0.0010265 | 0.002005 | 0.00485
-0.41 | 0.00175 | 0.00416 | 0.0156
-0.4 | 0.002804 | 0.00754 | 0.02595
-0.39 | 0.0042485 | 0.01257 | 0.0414
-0.38 | 0.0061535 | 0.018815 | 0.06535
-0.37 | 0.0088825 | 0.027515 | 0.09705
-0.36 | 0.014178 | 0.039865 | 0.14085
-0.35 | 0.0195825 | 0.05644 | 0.2029
-0.34 | 0.02554 | 0.07951 | 0.2896
-0.33 | 0.0353 | 0.110205 | 0.40655
-0.32 | 0.04865 | 0.161135 | 0.57155
-0.31 | 0.068355 | 0.22339 | 0.8062
-0.3 | 0.0949 | 0.2995 | 1.13045
-0.29 | 0.12992 | 0.4116 | 1.56975
-0.28 | 0.192535 | 0.568 | 2.142
-0.27 | 0.262545 | 0.77845 | 2.9485
-0.26 | 0.3429 | 1.06405 | 4.0115
-0.25 | 0.4677 | 1.50475 | 5.448
-0.24 | 0.6377 | 2.0417 | 7.5125
-0.23 | 0.8778 | 2.722 | 10.1385
-0.22 | 1.19575 | 3.6535 | 13.735
-0.21 | 1.68095 | 4.9745 | 18.4955
-0.2 | 2.26375 | 6.7645 | 24.705
-0.19 | 3.0095 | 9.049 | 32.41
-0.18 | 4.0335 | 12.1085 | 43.045
-0.17 | 5.397 | 16.05 | 56.205
-0.16 | 7.19 | 21.2765 | 72.8
-0.15 | 9.688 | 27.91 | 92.57
-0.14 | 12.8855 | 36.605 | 116.765
-0.13 | 17.058 | 47.855 | 144.84
-0.12 | 22.505 | 61.195 | 177.1
-0.11 | 29.155 | 78.81 | 215
-0.1 | 38.135 | 99.73 | 259
-0.09 | 49.215 | 124.19 | 302.9
-0.08 | 62.18 | 152.575 | 346.9
-0.07 | 78.255 | 185.6 | 391.25
-0.06 | 97.65 | 223.55 | 443.5
-0.05 | 117.405 | 267.45 | 497.55
-0.04 | 143.685 | 312.45 | 542.6
-0.03 | 173.85 | 359.3 | 595.05
-0.02 | 203.25 | 409.4 | 635.75
-0.01 | 236.5 | 458.05 | 680.3
0 | 270.65 | 508.75 | 733.95
0.01 | 302.4 | 556.2 | 771.5
0.02 | 335.85 | 606.1 | 809
0.03 | 368.35 | 649.25 | 847
0.04 | 393.35 | 688 | 874
0.05 | 422.05 | 732.4 | 905
0.06 | 446.15 | 779 | 944
0.07 | 459 | 815.5 | 971.5
0.08 | 474.25 | 841 | 987
0.09 | 483.75 | 874.5 | 1008.5
0.1 | 480.9 | 895.5 | 1032
0.11 | 489.35 | 925.5 | 1055
0.12 | 497 | 962 | 1076.5
0.13 | 481.5 | 972.5 | 1077
0.14 | 468 | 985 | 1092.5
0.15 | 457.5 | 1009 | 1118
0.16 | 443.5 | 1025.5 | 1123
0.17 | 429 | 1035 | 1127.5
0.18 | 415.5 | 1046 | 1128.5
0.19 | 401 | 1052 | 1143
0.2 | 384.5 | 1071 | 1157.5
0.21 | 356.5 | 1080.5 | 1153.5
0.22 | 326 | 1077 | 1151
0.23 | 315 | 1084.5 | 1154
0.24 | 312.5 | 1079.5 | 1163
0.25 | 303 | 1085 | 1164
0.26 | 272.5 | 1095 | 1157.5
0.27 | 236 | 1084 | 1144
0.28 | 225.5 | 1081 | 1147.5
0.29 | 223.5 | 1082.5 | 1162
0.3 | 219.5 | 1077.5 | 1144
0.31 | 209.5 | 1072.5 | 1138.5
0.32 | 182.5 | 1070.5 | 1131
0.33 | 159 | 1052.5 | 1118.5
0.34 | 160 | 1041.5 | 1117.5
0.35 | 166.5 | 1039.5 | 1102
0.36 | 151.5 | 1028 | 1095.5
0.37 | 124.5 | 1022.5 | 1087.5
0.38 | 109 | 996 | 1073.5
0.39 | 130.5 | 978 | 1058.5
0.4 | 129.5 | 973 | 1047.5
0.41 | 103.5 | 956 | 1035
0.42 | 88 | 942 | 1018
0.43 | 80 | 916.5 | 1004.5
0.44 | 100 | 892.5 | 986.5
0.45 | 100 | 877.5 | 977
0.46 | 61.5 | 852.5 | 953
0.47 | 59 | 828.5 | 930
0.48 | 92 | 807.5 | 894.5
0.49 | 83.5 | 777.5 | 898.5
0.5 | 62 | 759 | 940