## IDS-VDS Characteristic (mA-mm)
VGS (V) | VDS = 0.100 V | VDS = 0.500 V | VDS = 0.900 V
-0.75 | 0.0007427 | 0.003235 | 0.011144
-0.74 | 0.0007055 | 0.0031252 | 0.010799
-0.73 | 0.0006708 | 0.0030003 | 0.010512
-0.72 | 0.0006453 | 0.0028898 | 0.010249
-0.71 | 0.0006129 | 0.0027857 | 0.009865
-0.7 | 0.0005843 | 0.0026979 | 0.009584
-0.69 | 0.0005565 | 0.0025758 | 0.009259
-0.68 | 0.0005303 | 0.0024797 | 0.009019
-0.67 | 0.0005009 | 0.0023996 | 0.008728
-0.66 | 0.00048304 | 0.0023185 | 0.008465
-0.65 | 0.00045554 | 0.0022193 | 0.00819
-0.64 | 0.00043652 | 0.0021495 | 0.007936
-0.63 | 0.00041585 | 0.0020557 | 0.007717
-0.62 | 0.0003947 | 0.0019985 | 0.007458
-0.61 | 0.00038207 | 0.0019133 | 0.007142
-0.6 | 0.00036066 | 0.0018389 | 0.006964
-0.59 | 0.00034055 | 0.0017687 | 0.006732
-0.58 | 0.00032484 | 0.00172 | 0.006489
-0.57 | 0.00031101 | 0.0016496 | 0.006314
-0.56 | 0.00029573 | 0.0015811 | 0.006059
-0.55 | 0.00028485 | 0.0015272 | 0.005923
-0.54 | 0.00027106 | 0.0014574 | 0.005697
-0.53 | 0.00025618 | 0.0014137 | 0.00552
-0.52 | 0.00024326 | 0.0013583 | 0.005326
-0.51 | 0.00023596 | 0.0013025 | 0.005184
-0.5 | 0.0002253 | 0.0012461 | 0.005035
-0.49 | 0.00021674 | 0.0012077 | 0.0049066
-0.48 | 0.00020785 | 0.0011686 | 0.0047675
-0.47 | 0.00019848 | 0.0011419 | 0.0046278
-0.46 | 0.00019541 | 0.0011022 | 0.0045307
-0.45 | 0.00019278 | 0.0010918 | 0.0044845
-0.44 | 0.00019398 | 0.0010878 | 0.0044518
-0.43 | 0.00019634 | 0.0010871 | 0.0044261
-0.42 | 0.00020653 | 0.0011161 | 0.0045011
-0.41 | 0.00022252 | 0.0011551 | 0.0046476
-0.4 | 0.00024866 | 0.0012376 | 0.0049197
-0.39 | 0.00028857 | 0.0013584 | 0.0053585
-0.38 | 0.00034566 | 0.0015456 | 0.006077
-0.37 | 0.00043016 | 0.0018055 | 0.006987
-0.36 | 0.00054518 | 0.0021853 | 0.008353
-0.35 | 0.0007445 | 0.0027248 | 0.010309
-0.34 | 0.0009796 | 0.0034827 | 0.013105
-0.33 | 0.0013058 | 0.0045211 | 0.017065
-0.32 | 0.0017511 | 0.0061 | 0.022557
-0.31 | 0.0023802 | 0.008126 | 0.030344
-0.3 | 0.0032428 | 0.010975 | 0.040833
-0.29 | 0.0044372 | 0.014864 | 0.055866
-0.28 | 0.006261 | 0.020235 | 0.07644
-0.27 | 0.008589 | 0.027638 | 0.10476
-0.26 | 0.011697 | 0.037579 | 0.14251
-0.25 | 0.016014 | 0.05154 | 0.19572
-0.24 | 0.021799 | 0.07103 | 0.26617
-0.23 | 0.029846 | 0.09675 | 0.36434
-0.22 | 0.040692 | 0.13042 | 0.4907
-0.21 | 0.055378 | 0.17741 | 0.6652
-0.2 | 0.07677 | 0.24025 | 0.8986
-0.19 | 0.1039 | 0.32538 | 1.2056
-0.18 | 0.14118 | 0.43962 | 1.6186
-0.17 | 0.19013 | 0.5908 | 2.1449
-0.16 | 0.25587 | 0.7865 | 2.8191
-0.15 | 0.344 | 1.048 | 3.692
-0.14 | 0.46162 | 1.3923 | 4.8235
-0.13 | 0.6173 | 1.8311 | 6.212
-0.12 | 0.8186 | 2.4088 | 7.9
-0.11 | 1.0877 | 3.1288 | 9.972
-0.1 | 1.4326 | 4.0615 | 12.446
-0.09 | 1.8889 | 5.2403 | 15.325
-0.08 | 2.46 | 6.684 | 18.721
-0.07 | 3.1769 | 8.45 | 22.554
-0.06 | 4.087 | 10.558 | 26.867
-0.05 | 5.1996 | 13.105 | 31.663
-0.04 | 6.509 | 16.082 | 37.001
-0.03 | 8.14 | 19.528 | 42.703
-0.02 | 10.051 | 23.378 | 48.954
-0.01 | 12.306 | 27.908 | 55.734
0 | 14.9 | 32.878 | 63.04
0.01 | 17.811 | 38.256 | 70.69
0.02 | 21.013 | 44.174 | 78.52
0.03 | 24.615 | 50.517 | 86.91
0.04 | 28.431 | 57.36 | 95.65
0.05 | 32.555 | 64.51 | 104.62
0.06 | 36.927 | 72.13 | 113.97
0.07 | 41.535 | 80.19 | 123.66
0.08 | 46.289 | 88.55 | 133.38
0.09 | 51.056 | 97.17 | 143.51
0.1 | 55.938 | 105.96 | 153.81
0.11 | 60.81 | 115.27 | 164.31
0.12 | 65.76 | 124.72 | 175.19
0.13 | 70.53 | 134.38 | 185.83
0.14 | 75.36 | 144.3 | 196.89
0.15 | 80.11 | 154.13 | 208
0.16 | 84.75 | 164.57 | 219.23
0.17 | 89.07 | 174.88 | 230.45
0.18 | 93.2 | 185.25 | 241.81
0.19 | 97.15 | 195.79 | 253.21
0.2 | 101.1 | 206.37 | 264.7
0.21 | 104.91 | 217.23 | 276.42
0.22 | 108.52 | 228.02 | 287.82
0.23 | 111.76 | 238.86 | 299.47
0.24 | 114.76 | 249.53 | 311.12
0.25 | 117.71 | 260.58 | 322.79
0.26 | 120.47 | 271.41 | 334.46
0.27 | 123.17 | 282.34 | 345.76
0.28 | 125.77 | 293.25 | 357.45
0.29 | 127.97 | 303.89 | 368.91
0.3 | 130.19 | 314.89 | 380.41
0.31 | 131.94 | 325.57 | 391.79
0.32 | 133.85 | 336.23 | 403.12
0.33 | 135.89 | 346.98 | 414.42
0.34 | 137.65 | 357.41 | 425.6
0.35 | 139.07 | 367.79 | 436.65
0.36 | 140.39 | 378.09 | 447.46
0.37 | 141.99 | 388.39 | 458.54
0.38 | 143.42 | 398.43 | 469.28
0.39 | 144.69 | 408.34 | 479.89
0.4 | 145.52 | 418.04 | 490.46
0.41 | 146.61 | 427.61 | 500.61
0.42 | 147.96 | 437.23 | 511.09
0.43 | 148.71 | 446.34 | 521.15
0.44 | 149.65 | 455.41 | 531.03
0.45 | 150.34 | 464.19 | 540.78
0.46 | 151.28 | 472.89 | 550.37
0.47 | 152.2 | 481.28 | 559.8
0.48 | 152.88 | 489.41 | 568.95
0.49 | 153.32 | 497.28 | 577.6
0.5 | 154.36 | 504.86 | 586.6

## Tranconductance (mS-mm)
VGS (V) | VDS = 0.100 V | VDS = 0.500 V | VDS = 0.900 V
-0.75 | -0.00372 | -0.01098 | -0.0345
-0.74 | -0.003595 | -0.011735 | -0.0316
-0.73 | -0.00301 | -0.01177 | -0.0275
-0.72 | -0.002895 | -0.01073 | -0.03235
-0.71 | -0.00305 | -0.009595 | -0.03325
-0.7 | -0.00282 | -0.010495 | -0.0303
-0.69 | -0.0027 | -0.01091 | -0.02825
-0.68 | -0.00278 | -0.00881 | -0.02655
-0.67 | -0.002363 | -0.00806 | -0.0277
-0.66 | -0.002268 | -0.009015 | -0.0269
-0.65 | -0.002326 | -0.00845 | -0.02645
-0.64 | -0.0019845 | -0.00818 | -0.02365
-0.63 | -0.002091 | -0.00755 | -0.0239
-0.62 | -0.001689 | -0.00712 | -0.02875
-0.61 | -0.001702 | -0.00798 | -0.0247
-0.6 | -0.002076 | -0.00723 | -0.0205
-0.59 | -0.001791 | -0.005945 | -0.02375
-0.58 | -0.001477 | -0.005955 | -0.0209
-0.57 | -0.0014555 | -0.006945 | -0.0215
-0.56 | -0.001308 | -0.00612 | -0.01955
-0.55 | -0.0012335 | -0.006185 | -0.0181
-0.54 | -0.0014335 | -0.005675 | -0.02015
-0.53 | -0.00139 | -0.004955 | -0.01855
-0.52 | -0.001011 | -0.00556 | -0.0168
-0.51 | -0.000898 | -0.00561 | -0.01455
-0.5 | -0.000961 | -0.00474 | -0.01387
-0.49 | -0.0008725 | -0.003875 | -0.013375
-0.48 | -0.000913 | -0.00329 | -0.01394
-0.47 | -0.000622 | -0.00332 | -0.01184
-0.46 | -0.000285 | -0.002505 | -0.007165
-0.45 | -7.15e-05 | -0.00072 | -0.003945
-0.44 | 0.000178 | -0.000235 | -0.00292
-0.43 | 0.0006275 | 0.001415 | 0.002465
-0.42 | 0.001309 | 0.0034 | 0.011075
-0.41 | 0.0021065 | 0.006075 | 0.02093
-0.4 | 0.0033025 | 0.010165 | 0.035545
-0.39 | 0.00485 | 0.0154 | 0.057865
-0.38 | 0.0070795 | 0.022355 | 0.081425
-0.37 | 0.009976 | 0.031985 | 0.1138
-0.36 | 0.015717 | 0.045965 | 0.1661
-0.35 | 0.021721 | 0.06487 | 0.2376
-0.34 | 0.028065 | 0.089815 | 0.3378
-0.33 | 0.038575 | 0.130865 | 0.4726
-0.32 | 0.05372 | 0.180245 | 0.66395
-0.31 | 0.074585 | 0.24375 | 0.9138
-0.3 | 0.10285 | 0.3369 | 1.2761
-0.29 | 0.15091 | 0.463 | 1.78035
-0.28 | 0.20759 | 0.6387 | 2.4447
-0.27 | 0.2718 | 0.8672 | 3.3035
-0.26 | 0.37125 | 1.1951 | 4.548
-0.25 | 0.5051 | 1.67255 | 6.183
-0.24 | 0.6916 | 2.2605 | 8.431
-0.23 | 0.94465 | 2.9695 | 11.2265
-0.22 | 1.2766 | 4.033 | 15.043
-0.21 | 1.8039 | 5.4915 | 20.395
-0.2 | 2.4261 | 7.3985 | 27.02
-0.19 | 3.2205 | 9.9685 | 36
-0.18 | 4.3115 | 13.271 | 46.965
-0.17 | 5.7345 | 17.344 | 60.025
-0.16 | 7.6935 | 22.86 | 77.355
-0.15 | 10.2875 | 30.29 | 100.22
-0.14 | 13.665 | 39.155 | 126
-0.13 | 17.849 | 50.825 | 153.825
-0.12 | 23.52 | 64.885 | 188
-0.11 | 30.7 | 82.635 | 227.3
-0.1 | 40.06 | 105.575 | 267.65
-0.09 | 51.37 | 131.125 | 313.75
-0.08 | 64.4 | 160.485 | 361.45
-0.07 | 81.35 | 193.7 | 407.3
-0.06 | 101.135 | 232.75 | 455.45
-0.05 | 121.1 | 276.2 | 506.7
-0.04 | 147.02 | 321.15 | 552
-0.03 | 177.1 | 364.8 | 597.65
-0.02 | 208.3 | 419 | 651.55
-0.01 | 242.45 | 475 | 704.3
0 | 275.25 | 517.4 | 747.8
0.01 | 305.65 | 564.8 | 774
0.02 | 340.2 | 613.05 | 811
0.03 | 370.9 | 659.3 | 856.5
0.04 | 397 | 699.65 | 885.5
0.05 | 424.8 | 738.5 | 916
0.06 | 449 | 784 | 952
0.07 | 468.1 | 821 | 970.5
0.08 | 476.05 | 849 | 992.5
0.09 | 482.45 | 870.5 | 1021.5
0.1 | 487.7 | 905 | 1040
0.11 | 491.1 | 938 | 1069
0.12 | 486 | 955.5 | 1076
0.13 | 480 | 979 | 1085
0.14 | 479 | 987.5 | 1108.5
0.15 | 469.5 | 1013.5 | 1117
0.16 | 448 | 1037.5 | 1122.5
0.17 | 422.5 | 1034 | 1129
0.18 | 404 | 1045.5 | 1138
0.19 | 395 | 1056 | 1144.5
0.2 | 388 | 1072 | 1160.5
0.21 | 371 | 1082.5 | 1156
0.22 | 342.5 | 1081.5 | 1152.5
0.23 | 312 | 1075.5 | 1165
0.24 | 297.5 | 1086 | 1166
0.25 | 285.5 | 1094 | 1167
0.26 | 273 | 1088 | 1148.5
0.27 | 265 | 1092 | 1149.5
0.28 | 240 | 1077.5 | 1157.5
0.29 | 221 | 1082 | 1148
0.3 | 198.5 | 1084 | 1144
0.31 | 183 | 1067 | 1135.5
0.32 | 197.5 | 1070.5 | 1131.5
0.33 | 190 | 1059 | 1124
0.34 | 159 | 1040.5 | 1111.5
0.35 | 137 | 1034 | 1093
0.36 | 146 | 1030 | 1094.5
0.37 | 151.5 | 1017 | 1091
0.38 | 135 | 997.5 | 1067.5
0.39 | 105 | 980.5 | 1059
0.4 | 96 | 963.5 | 1036
0.41 | 122 | 959.5 | 1031.5
0.42 | 105 | 936.5 | 1027
0.43 | 84.5 | 909 | 997
0.44 | 81.5 | 892.5 | 981.5
0.45 | 81.5 | 874 | 967
0.46 | 93 | 854.5 | 951
0.47 | 80 | 826 | 929
0.48 | 56 | 800 | 890
0.49 | 74 | 772.5 | 882.5
0.5 | 104 | 758 | 900