## IDS-VDS Characteristic (mA-mm)
VGS (V) | VDS = 0.100 V | VDS = 0.500 V | VDS = 0.900 V
-0.75 | 0.0007626 | 0.0036188 | 0.013167
-0.74 | 0.0007261 | 0.0035026 | 0.01279
-0.73 | 0.0006954 | 0.0033648 | 0.012383
-0.72 | 0.0006582 | 0.0032376 | 0.011899
-0.71 | 0.0006372 | 0.003091 | 0.011599
-0.7 | 0.0006032 | 0.002981 | 0.011256
-0.69 | 0.000572 | 0.0028773 | 0.010818
-0.68 | 0.000547 | 0.0027723 | 0.010478
-0.67 | 0.0005182 | 0.00268 | 0.010149
-0.66 | 0.00049254 | 0.0025768 | 0.009794
-0.65 | 0.00047079 | 0.0024644 | 0.009453
-0.64 | 0.0004494 | 0.0023641 | 0.009165
-0.63 | 0.00042501 | 0.0022736 | 0.008882
-0.62 | 0.00040337 | 0.0021929 | 0.008533
-0.61 | 0.00038567 | 0.0020942 | 0.0083
-0.6 | 0.00036874 | 0.0020108 | 0.008017
-0.59 | 0.00034793 | 0.0019266 | 0.007736
-0.58 | 0.00032998 | 0.0018548 | 0.007469
-0.57 | 0.00031363 | 0.0017815 | 0.00721
-0.56 | 0.00029981 | 0.0017017 | 0.006964
-0.55 | 0.00028766 | 0.0016358 | 0.006744
-0.54 | 0.0002744 | 0.0015662 | 0.006507
-0.53 | 0.00026039 | 0.001508 | 0.006305
-0.52 | 0.00024602 | 0.0014482 | 0.006094
-0.51 | 0.00023522 | 0.0013972 | 0.005916
-0.5 | 0.00022281 | 0.0013589 | 0.005708
-0.49 | 0.00021544 | 0.0013033 | 0.005536
-0.48 | 0.00020734 | 0.0012677 | 0.005351
-0.47 | 0.00019936 | 0.0012277 | 0.005239
-0.46 | 0.00019486 | 0.0012001 | 0.005124
-0.45 | 0.00019474 | 0.0011733 | 0.005001
-0.44 | 0.00019453 | 0.0011595 | 0.0049727
-0.43 | 0.00020049 | 0.0011736 | 0.0049821
-0.42 | 0.00021043 | 0.0011901 | 0.0050625
-0.41 | 0.00022775 | 0.0012318 | 0.0052375
-0.4 | 0.00025594 | 0.001315 | 0.0055031
-0.39 | 0.000298 | 0.0014507 | 0.00603
-0.38 | 0.0003582 | 0.0016465 | 0.006705
-0.37 | 0.00044443 | 0.0019297 | 0.007729
-0.36 | 0.00056662 | 0.0023221 | 0.009192
-0.35 | 0.0007779 | 0.0028954 | 0.011297
-0.34 | 0.0010285 | 0.0036908 | 0.014351
-0.33 | 0.0013688 | 0.0048121 | 0.018621
-0.32 | 0.001842 | 0.006504 | 0.024476
-0.31 | 0.0024988 | 0.008644 | 0.032713
-0.3 | 0.0033991 | 0.011625 | 0.044175
-0.29 | 0.0046479 | 0.015751 | 0.06038
-0.28 | 0.006583 | 0.021432 | 0.08231
-0.27 | 0.008979 | 0.029147 | 0.11246
-0.26 | 0.012212 | 0.039864 | 0.15334
-0.25 | 0.016695 | 0.054194 | 0.20825
-0.24 | 0.022739 | 0.07476 | 0.28449
-0.23 | 0.031042 | 0.1014 | 0.38563
-0.22 | 0.042207 | 0.13748 | 0.52367
-0.21 | 0.05762 | 0.18562 | 0.7081
-0.2 | 0.07795 | 0.25116 | 0.9535
-0.19 | 0.10619 | 0.33995 | 1.2739
-0.18 | 0.14402 | 0.45866 | 1.71
-0.17 | 0.19407 | 0.6159 | 2.2612
-0.16 | 0.26219 | 0.8214 | 2.9767
-0.15 | 0.35076 | 1.0921 | 3.9019
-0.14 | 0.47136 | 1.4458 | 5.0397
-0.13 | 0.6293 | 1.9096 | 6.491
-0.12 | 0.841 | 2.506 | 8.257
-0.11 | 1.1132 | 3.2544 | 10.349
-0.1 | 1.4675 | 4.2261 | 12.872
-0.09 | 1.9297 | 5.4027 | 15.851
-0.08 | 2.5119 | 6.898 | 19.23
-0.07 | 3.2498 | 8.691 | 23.115
-0.06 | 4.1589 | 10.833 | 27.4
-0.05 | 5.2917 | 13.426 | 32.248
-0.04 | 6.606 | 16.41 | 37.564
-0.03 | 8.262 | 19.867 | 43.288
-0.02 | 10.191 | 23.806 | 49.539
-0.01 | 12.428 | 28.245 | 56.048
0 | 15.013 | 33.155 | 63.24
0.01 | 17.9 | 38.547 | 70.77
0.02 | 21.086 | 44.368 | 78.56
0.03 | 24.615 | 50.727 | 86.85
0.04 | 28.415 | 57.4 | 95.39
0.05 | 32.44 | 64.47 | 104.09
0.06 | 36.774 | 72.01 | 113.3
0.07 | 41.294 | 79.87 | 122.7
0.08 | 45.847 | 87.93 | 132.28
0.09 | 50.564 | 96.46 | 142.22
0.1 | 55.301 | 105.14 | 152.09
0.11 | 60.03 | 114.06 | 162.34
0.12 | 64.78 | 123.28 | 172.84
0.13 | 69.56 | 132.76 | 183.43
0.14 | 74.13 | 142.33 | 193.9
0.15 | 78.72 | 152.02 | 204.71
0.16 | 83.14 | 162.16 | 215.73
0.17 | 87.41 | 171.93 | 226.7
0.18 | 91.34 | 182.16 | 237.74
0.19 | 95.18 | 192.44 | 248.72
0.2 | 98.93 | 202.76 | 260.01
0.21 | 102.62 | 213.26 | 271.37
0.22 | 105.93 | 223.68 | 282.53
0.23 | 109.08 | 234.22 | 293.97
0.24 | 111.94 | 244.76 | 305.03
0.25 | 114.76 | 255.38 | 316.51
0.26 | 117.57 | 265.83 | 327.79
0.27 | 119.99 | 276.47 | 339.02
0.28 | 122.3 | 286.93 | 350.18
0.29 | 124.51 | 297.57 | 361.45
0.3 | 126.37 | 308.22 | 372.69
0.31 | 128.47 | 318.44 | 383.8
0.32 | 130.18 | 328.91 | 394.93
0.33 | 131.96 | 339.27 | 405.85
0.34 | 133.58 | 349.51 | 416.87
0.35 | 135.04 | 359.72 | 427.75
0.36 | 136.39 | 369.69 | 438.51
0.37 | 137.81 | 379.77 | 449.38
0.38 | 139.03 | 389.56 | 459.82
0.39 | 140.11 | 399.21 | 470.32
0.4 | 141.26 | 408.7 | 480.68
0.41 | 142.22 | 418.15 | 490.89
0.42 | 143.21 | 427.52 | 501.04
0.43 | 144.18 | 436.57 | 511.05
0.44 | 144.74 | 445.42 | 520.87
0.45 | 145.79 | 453.98 | 530.55
0.46 | 146.57 | 462.63 | 540.16
0.47 | 147.3 | 470.84 | 549.33
0.48 | 147.93 | 478.86 | 558.59
0.49 | 148.57 | 486.65 | 567.61
0.5 | 149.35 | 494.23 | 575.9

## Tranconductance (mS-mm)
VGS (V) | VDS = 0.100 V | VDS = 0.500 V | VDS = 0.900 V
-0.75 | -0.00365 | -0.01162 | -0.0377
-0.74 | -0.00336 | -0.0127 | -0.0392
-0.73 | -0.003395 | -0.01325 | -0.04455
-0.72 | -0.00291 | -0.01369 | -0.0392
-0.71 | -0.00275 | -0.01283 | -0.03215
-0.7 | -0.00326 | -0.010685 | -0.03905
-0.69 | -0.00281 | -0.010435 | -0.0389
-0.68 | -0.00269 | -0.009865 | -0.03345
-0.67 | -0.002723 | -0.009775 | -0.0342
-0.66 | -0.0023705 | -0.01078 | -0.0348
-0.65 | -0.002157 | -0.010635 | -0.03145
-0.64 | -0.002289 | -0.00954 | -0.02855
-0.63 | -0.0023015 | -0.00856 | -0.0316
-0.62 | -0.001967 | -0.00897 | -0.0291
-0.61 | -0.0017315 | -0.009105 | -0.0258
-0.6 | -0.001887 | -0.00838 | -0.0282
-0.59 | -0.001938 | -0.0078 | -0.0274
-0.58 | -0.001715 | -0.007255 | -0.0263
-0.57 | -0.0015085 | -0.007655 | -0.02525
-0.56 | -0.0012985 | -0.007285 | -0.0233
-0.55 | -0.0012705 | -0.006775 | -0.02285
-0.54 | -0.0013635 | -0.00639 | -0.02195
-0.53 | -0.001419 | -0.0059 | -0.02065
-0.52 | -0.0012585 | -0.00554 | -0.01945
-0.51 | -0.0011605 | -0.004465 | -0.0193
-0.5 | -0.000989 | -0.004695 | -0.019
-0.49 | -0.0007735 | -0.00456 | -0.01785
-0.48 | -0.000804 | -0.00378 | -0.01485
-0.47 | -0.000624 | -0.00338 | -0.01135
-0.46 | -0.000231 | -0.00272 | -0.0119
-0.45 | -1.65e-05 | -0.00203 | -0.007565
-0.44 | 0.0002875 | 1.5e-05 | -0.000945
-0.43 | 0.000795 | 0.00153 | 0.00449
-0.42 | 0.001363 | 0.00291 | 0.01277
-0.41 | 0.0022755 | 0.006245 | 0.02203
-0.4 | 0.0035125 | 0.010945 | 0.039625
-0.39 | 0.005113 | 0.016575 | 0.060095
-0.38 | 0.0073215 | 0.02395 | 0.08495
-0.37 | 0.010421 | 0.03378 | 0.12435
-0.36 | 0.0166735 | 0.048285 | 0.1784
-0.35 | 0.023094 | 0.068435 | 0.25795
-0.34 | 0.029545 | 0.095835 | 0.3662
-0.33 | 0.040675 | 0.14066 | 0.50625
-0.32 | 0.0565 | 0.191595 | 0.7046
-0.31 | 0.077855 | 0.25605 | 0.98495
-0.3 | 0.107455 | 0.35535 | 1.38335
-0.29 | 0.159195 | 0.49035 | 1.90675
-0.28 | 0.216555 | 0.6698 | 2.604
-0.27 | 0.28145 | 0.9216 | 3.5515
-0.26 | 0.3858 | 1.25235 | 4.7895
-0.25 | 0.52635 | 1.7448 | 6.5575
-0.24 | 0.71735 | 2.3603 | 8.869
-0.23 | 0.9734 | 3.136 | 11.959
-0.22 | 1.3289 | 4.211 | 16.1235
-0.21 | 1.78715 | 5.684 | 21.4915
-0.2 | 2.4285 | 7.7165 | 28.29
-0.19 | 3.3035 | 10.375 | 37.825
-0.18 | 4.394 | 13.7975 | 49.365
-0.17 | 5.9085 | 18.137 | 63.335
-0.16 | 7.8345 | 23.81 | 82.035
-0.15 | 10.4585 | 31.22 | 103.15
-0.14 | 13.927 | 40.875 | 129.455
-0.13 | 18.482 | 53.01 | 160.865
-0.12 | 24.195 | 67.24 | 192.9
-0.11 | 31.325 | 86.005 | 230.75
-0.1 | 40.825 | 107.415 | 275.1
-0.09 | 52.22 | 133.595 | 317.9
-0.08 | 66.005 | 164.415 | 363.2
-0.07 | 82.35 | 196.75 | 408.5
-0.06 | 102.095 | 236.75 | 456.65
-0.05 | 122.355 | 278.85 | 508.2
-0.04 | 148.515 | 322.05 | 552
-0.03 | 179.25 | 369.8 | 598.75
-0.02 | 208.3 | 418.9 | 638
-0.01 | 241.1 | 467.45 | 685.05
0 | 273.6 | 515.1 | 736.1
0.01 | 303.65 | 560.65 | 766
0.02 | 335.75 | 609 | 804
0.03 | 366.45 | 651.6 | 841.5
0.04 | 391.25 | 687.15 | 862
0.05 | 417.95 | 730.5 | 895.5
0.06 | 442.7 | 770 | 930.5
0.07 | 453.65 | 796 | 949
0.08 | 463.5 | 829.5 | 976
0.09 | 472.7 | 860.5 | 990.5
0.1 | 473.3 | 880 | 1006
0.11 | 473.95 | 907 | 1037.5
0.12 | 476.5 | 935 | 1054.5
0.13 | 467.5 | 952.5 | 1053
0.14 | 458 | 963 | 1064
0.15 | 450.5 | 991.5 | 1091.5
0.16 | 434.5 | 995.5 | 1099.5
0.17 | 410 | 1000 | 1100.5
0.18 | 388.5 | 1025.5 | 1101
0.19 | 379.5 | 1030 | 1113.5
0.2 | 372 | 1041 | 1132.5
0.21 | 350 | 1046 | 1126
0.22 | 323 | 1048 | 1130
0.23 | 300.5 | 1054 | 1125
0.24 | 284 | 1058 | 1127
0.25 | 281.5 | 1053.5 | 1138
0.26 | 261.5 | 1054.5 | 1125.5
0.27 | 236.5 | 1055 | 1119.5
0.28 | 226 | 1055 | 1121.5
0.29 | 203.5 | 1064.5 | 1125.5
0.3 | 198 | 1043.5 | 1117.5
0.31 | 190.5 | 1034.5 | 1112
0.32 | 174.5 | 1041.5 | 1102.5
0.33 | 170 | 1030 | 1097
0.34 | 154 | 1022.5 | 1095
0.35 | 140.5 | 1009 | 1082
0.36 | 138.5 | 1002.5 | 1081.5
0.37 | 132 | 993.5 | 1065.5
0.38 | 115 | 972 | 1047
0.39 | 111.5 | 957 | 1043
0.4 | 105.5 | 947 | 1028.5
0.41 | 97.5 | 941 | 1018
0.42 | 98 | 921 | 1008
0.43 | 76.5 | 895 | 991.5
0.44 | 80.5 | 870.5 | 975
0.45 | 91.5 | 860.5 | 964.5
0.46 | 75.5 | 843 | 939
0.47 | 68 | 811.5 | 921.5
0.48 | 63.5 | 790.5 | 914
0.49 | 71 | 768.5 | 865.5
0.5 | 78 | 758 | 829