## IDS-VDS Characteristic (mA-mm)
VGS (V) | VDS = 0.100 V | VDS = 0.500 V | VDS = 0.900 V
-0.75 | 0.0007573 | 0.0034372 | 0.012137
-0.74 | 0.0007262 | 0.0033439 | 0.011783
-0.73 | 0.0006938 | 0.0032161 | 0.011384
-0.72 | 0.00066 | 0.0030899 | 0.011073
-0.71 | 0.0006274 | 0.0029822 | 0.010754
-0.7 | 0.0005985 | 0.0028608 | 0.010411
-0.69 | 0.000572 | 0.0027518 | 0.010085
-0.68 | 0.0005473 | 0.0026178 | 0.009785
-0.67 | 0.0005186 | 0.0025215 | 0.009459
-0.66 | 0.00049719 | 0.0024477 | 0.009148
-0.65 | 0.00047621 | 0.0023643 | 0.008838
-0.64 | 0.00045059 | 0.0022747 | 0.00853
-0.63 | 0.00043042 | 0.0021845 | 0.008267
-0.62 | 0.00040683 | 0.002087 | 0.007964
-0.61 | 0.00038747 | 0.0020251 | 0.007693
-0.6 | 0.00037045 | 0.0019368 | 0.007484
-0.59 | 0.00035259 | 0.0018677 | 0.007196
-0.58 | 0.00033532 | 0.0017932 | 0.007012
-0.57 | 0.00032083 | 0.0017253 | 0.006723
-0.56 | 0.00030711 | 0.0016686 | 0.006521
-0.55 | 0.00028977 | 0.0015985 | 0.00632
-0.54 | 0.00027542 | 0.00153 | 0.006149
-0.53 | 0.00026111 | 0.0014691 | 0.005924
-0.52 | 0.00024786 | 0.001418 | 0.005716
-0.51 | 0.00024013 | 0.0013603 | 0.005556
-0.5 | 0.00022828 | 0.0013162 | 0.005367
-0.49 | 0.00021716 | 0.0012672 | 0.005237
-0.48 | 0.0002085 | 0.0012272 | 0.00508
-0.47 | 0.00020254 | 0.001176 | 0.0049523
-0.46 | 0.000198 | 0.0011529 | 0.0048484
-0.45 | 0.0001949 | 0.0011385 | 0.0047625
-0.44 | 0.00019387 | 0.0011211 | 0.0047343
-0.43 | 0.00019894 | 0.0011278 | 0.0046897
-0.42 | 0.00020693 | 0.0011527 | 0.0047515
-0.41 | 0.00022422 | 0.0011965 | 0.0048945
-0.4 | 0.00024967 | 0.0012665 | 0.0051719
-0.39 | 0.00028949 | 0.0013828 | 0.0055741
-0.38 | 0.00034716 | 0.0015647 | 0.006274
-0.37 | 0.00042896 | 0.0018258 | 0.00719
-0.36 | 0.00054467 | 0.0022023 | 0.008531
-0.35 | 0.0007436 | 0.0027134 | 0.010484
-0.34 | 0.0009814 | 0.0034615 | 0.013315
-0.33 | 0.0013035 | 0.004503 | 0.017258
-0.32 | 0.0017591 | 0.006067 | 0.022749
-0.31 | 0.0023785 | 0.008054 | 0.03041
-0.3 | 0.0032524 | 0.010867 | 0.041142
-0.29 | 0.00445 | 0.014746 | 0.056163
-0.28 | 0.006266 | 0.020082 | 0.07691
-0.27 | 0.008557 | 0.027356 | 0.10538
-0.26 | 0.011658 | 0.037393 | 0.14398
-0.25 | 0.015938 | 0.051093 | 0.19696
-0.24 | 0.021805 | 0.07053 | 0.26706
-0.23 | 0.029819 | 0.0962 | 0.3666
-0.22 | 0.04058 | 0.13049 | 0.49571
-0.21 | 0.055387 | 0.17705 | 0.6695
-0.2 | 0.07677 | 0.23952 | 0.9056
-0.19 | 0.10421 | 0.32241 | 1.2158
-0.18 | 0.14076 | 0.43694 | 1.6269
-0.17 | 0.19048 | 0.5864 | 2.1703
-0.16 | 0.25608 | 0.7871 | 2.8552
-0.15 | 0.34374 | 1.0475 | 3.732
-0.14 | 0.46234 | 1.3883 | 4.8667
-0.13 | 0.6179 | 1.8331 | 6.259
-0.12 | 0.8254 | 2.4079 | 7.984
-0.11 | 1.0913 | 3.134 | 10.029
-0.1 | 1.4416 | 4.069 | 12.51
-0.09 | 1.8945 | 5.2427 | 15.397
-0.08 | 2.4632 | 6.663 | 18.771
-0.07 | 3.1856 | 8.443 | 22.548
-0.06 | 4.0912 | 10.552 | 26.902
-0.05 | 5.2056 | 13.097 | 31.654
-0.04 | 6.509 | 16.024 | 36.903
-0.03 | 8.153 | 19.446 | 42.679
-0.02 | 10.052 | 23.366 | 48.892
-0.01 | 12.301 | 27.862 | 55.645
0 | 14.867 | 32.776 | 62.81
0.01 | 17.765 | 38.079 | 70.31
0.02 | 20.917 | 43.949 | 78.19
0.03 | 24.531 | 50.338 | 86.57
0.04 | 28.363 | 57.05 | 95.21
0.05 | 32.46 | 64.3 | 104.23
0.06 | 36.83 | 71.81 | 113.37
0.07 | 41.332 | 79.89 | 123.04
0.08 | 46.019 | 88.05 | 132.76
0.09 | 50.798 | 96.61 | 142.76
0.1 | 55.665 | 105.5 | 152.96
0.11 | 60.35 | 114.61 | 163.35
0.12 | 65.32 | 124.09 | 174.07
0.13 | 70.23 | 133.48 | 184.75
0.14 | 74.98 | 143.38 | 195.67
0.15 | 79.52 | 153.24 | 206.55
0.16 | 83.9 | 163.45 | 217.75
0.17 | 88.32 | 173.73 | 229.02
0.18 | 92.55 | 183.99 | 240.21
0.19 | 96.67 | 194.46 | 251.63
0.2 | 100.42 | 205.06 | 262.85
0.21 | 104 | 215.8 | 274.56
0.22 | 107.27 | 226.39 | 285.98
0.23 | 110.68 | 237.2 | 297.44
0.24 | 113.77 | 247.98 | 309.04
0.25 | 116.89 | 258.85 | 320.58
0.26 | 119.55 | 269.64 | 332.1
0.27 | 121.98 | 280.35 | 343.6
0.28 | 124.31 | 291.17 | 355.09
0.29 | 126.52 | 301.9 | 366.43
0.3 | 128.77 | 312.73 | 377.92
0.31 | 131 | 323.39 | 389.26
0.32 | 132.92 | 333.86 | 400.57
0.33 | 134.41 | 344.56 | 411.92
0.34 | 135.95 | 354.95 | 422.78
0.35 | 137.65 | 365.31 | 433.91
0.36 | 139.35 | 375.51 | 444.89
0.37 | 140.77 | 385.75 | 455.79
0.38 | 141.64 | 395.78 | 466.55
0.39 | 142.88 | 405.61 | 477.12
0.4 | 144.35 | 415.27 | 487.57
0.41 | 145.31 | 424.72 | 497.88
0.42 | 146.36 | 434.27 | 508.26
0.43 | 146.87 | 443.51 | 518.24
0.44 | 147.93 | 452.46 | 528.14
0.45 | 149.08 | 461.26 | 537.9
0.46 | 149.88 | 469.81 | 547.51
0.47 | 150.41 | 478.25 | 556.94
0.48 | 151.06 | 486.38 | 565.97
0.49 | 152.12 | 494.23 | 574.8
0.5 | 152.66 | 501.75 | 583.6

## Tranconductance (mS-mm)
VGS (V) | VDS = 0.100 V | VDS = 0.500 V | VDS = 0.900 V
-0.75 | -0.00311 | -0.00933 | -0.0354
-0.74 | -0.003175 | -0.011055 | -0.03765
-0.73 | -0.00331 | -0.0127 | -0.0355
-0.72 | -0.00332 | -0.011695 | -0.0315
-0.71 | -0.003075 | -0.011455 | -0.0331
-0.7 | -0.00277 | -0.01152 | -0.03345
-0.69 | -0.00256 | -0.01215 | -0.0313
-0.68 | -0.00267 | -0.011515 | -0.0313
-0.67 | -0.0025055 | -0.008505 | -0.03185
-0.66 | -0.0021195 | -0.00786 | -0.03105
-0.65 | -0.00233 | -0.00865 | -0.0309
-0.64 | -0.0022895 | -0.00899 | -0.02855
-0.63 | -0.002188 | -0.009385 | -0.0283
-0.62 | -0.0021475 | -0.00797 | -0.0287
-0.61 | -0.001819 | -0.00751 | -0.024
-0.6 | -0.001744 | -0.00787 | -0.02485
-0.59 | -0.0017565 | -0.00718 | -0.0236
-0.58 | -0.001588 | -0.00712 | -0.02365
-0.57 | -0.0014105 | -0.00623 | -0.02455
-0.56 | -0.001553 | -0.00634 | -0.02015
-0.55 | -0.0015845 | -0.00693 | -0.0186
-0.54 | -0.001433 | -0.00647 | -0.0198
-0.53 | -0.001378 | -0.0056 | -0.02165
-0.52 | -0.001049 | -0.00544 | -0.0184
-0.51 | -0.000979 | -0.00509 | -0.01745
-0.5 | -0.0011485 | -0.004655 | -0.01595
-0.49 | -0.000989 | -0.00445 | -0.01435
-0.48 | -0.000731 | -0.00456 | -0.014235
-0.47 | -0.000525 | -0.003715 | -0.01158
-0.46 | -0.000382 | -0.001875 | -0.00949
-0.45 | -0.0002065 | -0.00159 | -0.005705
-0.44 | 0.000202 | -0.000535 | -0.00364
-0.43 | 0.000653 | 0.00158 | 0.00086
-0.42 | 0.001264 | 0.003435 | 0.01024
-0.41 | 0.002137 | 0.00569 | 0.02102
-0.4 | 0.0032635 | 0.009315 | 0.03398
-0.39 | 0.0048745 | 0.01491 | 0.055105
-0.38 | 0.0069735 | 0.02215 | 0.080795
-0.37 | 0.0098755 | 0.03188 | 0.11285
-0.36 | 0.015732 | 0.04438 | 0.1647
-0.35 | 0.0218365 | 0.06296 | 0.2392
-0.34 | 0.027995 | 0.08948 | 0.3387
-0.33 | 0.038885 | 0.130275 | 0.4717
-0.32 | 0.05375 | 0.17755 | 0.6576
-0.31 | 0.074665 | 0.24 | 0.91965
-0.3 | 0.103575 | 0.3346 | 1.28765
-0.29 | 0.15068 | 0.46075 | 1.7884
-0.28 | 0.20535 | 0.6305 | 2.46085
-0.27 | 0.2696 | 0.86555 | 3.3535
-0.26 | 0.36905 | 1.18685 | 4.579
-0.25 | 0.50735 | 1.65685 | 6.154
-0.24 | 0.69405 | 2.25535 | 8.482
-0.23 | 0.93875 | 2.998 | 11.4325
-0.22 | 1.2784 | 4.0425 | 15.145
-0.21 | 1.8095 | 5.4515 | 20.4945
-0.2 | 2.44115 | 7.268 | 27.315
-0.19 | 3.1995 | 9.871 | 36.065
-0.18 | 4.3135 | 13.1995 | 47.725
-0.17 | 5.766 | 17.508 | 61.415
-0.16 | 7.663 | 23.055 | 78.085
-0.15 | 10.313 | 30.06 | 100.575
-0.14 | 13.708 | 39.28 | 126.35
-0.13 | 18.153 | 50.98 | 155.865
-0.12 | 23.67 | 65.045 | 188.5
-0.11 | 30.81 | 83.055 | 226.3
-0.1 | 40.16 | 105.435 | 268.4
-0.09 | 51.08 | 129.7 | 313.05
-0.08 | 64.555 | 160.015 | 357.55
-0.07 | 81.4 | 194.45 | 406.55
-0.06 | 101 | 232.7 | 455.3
-0.05 | 120.89 | 273.6 | 500.05
-0.04 | 147.37 | 317.45 | 551.25
-0.03 | 177.15 | 367.1 | 599.45
-0.02 | 207.4 | 420.8 | 648.3
-0.01 | 240.75 | 470.5 | 695.9
0 | 273.2 | 510.85 | 733.25
0.01 | 302.5 | 558.65 | 769
0.02 | 338.3 | 612.95 | 813
0.03 | 372.3 | 655.05 | 851
0.04 | 396.45 | 698.1 | 883
0.05 | 423.35 | 738 | 908
0.06 | 443.6 | 779.5 | 940.5
0.07 | 459.45 | 812 | 969.5
0.08 | 473.3 | 836 | 986
0.09 | 482.3 | 872.5 | 1010
0.1 | 477.6 | 900 | 1029.5
0.11 | 482.75 | 929.5 | 1055.5
0.12 | 494 | 943.5 | 1070
0.13 | 483 | 964.5 | 1080
0.14 | 464.5 | 988 | 1090
0.15 | 446 | 1003.5 | 1104
0.16 | 440 | 1024.5 | 1123.5
0.17 | 432.5 | 1027 | 1123
0.18 | 417.5 | 1036.5 | 1130.5
0.19 | 393.5 | 1053.5 | 1132
0.2 | 366.5 | 1067 | 1146.5
0.21 | 342.5 | 1066.5 | 1156.5
0.22 | 334 | 1070 | 1144
0.23 | 325 | 1079.5 | 1153
0.24 | 310.5 | 1082.5 | 1157
0.25 | 289 | 1083 | 1153
0.26 | 254.5 | 1075 | 1151
0.27 | 238 | 1076.5 | 1149.5
0.28 | 227 | 1077.5 | 1141.5
0.29 | 223 | 1078 | 1141.5
0.3 | 224 | 1074.5 | 1141.5
0.31 | 207.5 | 1056.5 | 1132.5
0.32 | 170.5 | 1058.5 | 1133
0.33 | 151.5 | 1054.5 | 1110.5
0.34 | 162 | 1037.5 | 1099.5
0.35 | 170 | 1028 | 1105.5
0.36 | 156 | 1022 | 1094
0.37 | 114.5 | 1013.5 | 1083
0.38 | 105.5 | 993 | 1066.5
0.39 | 135.5 | 974.5 | 1051
0.4 | 121.5 | 955.5 | 1038
0.41 | 100.5 | 950 | 1034.5
0.42 | 78 | 939.5 | 1018
0.43 | 78.5 | 909.5 | 994
0.44 | 110.5 | 887.5 | 983
0.45 | 97.5 | 867.5 | 968.5
0.46 | 66.5 | 849.5 | 952
0.47 | 59 | 828.5 | 923
0.48 | 85.5 | 799 | 893
0.49 | 80 | 768.5 | 881.5
0.5 | 54 | 752 | 880