## IDS-VDS Characteristic (mA-mm)
VGS (V) | VDS = 0.100 V | VDS = 0.500 V | VDS = 0.900 V
-0.75 | 0.0007802 | 0.0038207 | 0.014008
-0.74 | 0.0007372 | 0.0036942 | 0.013543
-0.73 | 0.0007023 | 0.003535 | 0.013108
-0.72 | 0.0006719 | 0.0033924 | 0.01266
-0.71 | 0.0006416 | 0.0032705 | 0.012293
-0.7 | 0.0006066 | 0.003161 | 0.011879
-0.69 | 0.0005809 | 0.0030138 | 0.011567
-0.68 | 0.000551 | 0.0028876 | 0.011152
-0.67 | 0.0005223 | 0.0027635 | 0.010816
-0.66 | 0.00050127 | 0.0026616 | 0.010405
-0.65 | 0.00047525 | 0.0025595 | 0.010035
-0.64 | 0.0004522 | 0.002466 | 0.009727
-0.63 | 0.00042937 | 0.0023401 | 0.009426
-0.62 | 0.00040888 | 0.0022517 | 0.00911
-0.61 | 0.00038735 | 0.0021751 | 0.008823
-0.6 | 0.00036942 | 0.0020772 | 0.008463
-0.59 | 0.00035083 | 0.0019978 | 0.008218
-0.58 | 0.0003336 | 0.0019136 | 0.007943
-0.57 | 0.00031588 | 0.0018497 | 0.007656
-0.56 | 0.0003031 | 0.0017678 | 0.007411
-0.55 | 0.00028533 | 0.0016988 | 0.007133
-0.54 | 0.00027104 | 0.0016213 | 0.006901
-0.53 | 0.00025906 | 0.001564 | 0.006682
-0.52 | 0.00024731 | 0.0014946 | 0.006463
-0.51 | 0.00023685 | 0.0014421 | 0.00623
-0.5 | 0.00022465 | 0.0013865 | 0.006047
-0.49 | 0.00021466 | 0.0013228 | 0.005846
-0.48 | 0.00020543 | 0.0012843 | 0.005676
-0.47 | 0.00019817 | 0.0012436 | 0.005539
-0.46 | 0.00019301 | 0.0012146 | 0.005366
-0.45 | 0.00019113 | 0.0011897 | 0.005271
-0.44 | 0.00019041 | 0.0011759 | 0.005218
-0.43 | 0.00019537 | 0.001166 | 0.00517
-0.42 | 0.00020461 | 0.0011846 | 0.005233
-0.41 | 0.00022114 | 0.0012256 | 0.005347
-0.4 | 0.00024786 | 0.0013 | 0.005572
-0.39 | 0.00028869 | 0.0014202 | 0.006002
-0.38 | 0.00034575 | 0.0016002 | 0.006619
-0.37 | 0.00042948 | 0.0018628 | 0.00754
-0.36 | 0.00054763 | 0.0022431 | 0.008924
-0.35 | 0.0007473 | 0.0027699 | 0.01092
-0.34 | 0.000988 | 0.0035388 | 0.013763
-0.33 | 0.0013205 | 0.0046001 | 0.017717
-0.32 | 0.0017788 | 0.006195 | 0.023407
-0.31 | 0.0024175 | 0.008216 | 0.031213
-0.3 | 0.0032924 | 0.011064 | 0.042131
-0.29 | 0.0045167 | 0.014955 | 0.05742
-0.28 | 0.006388 | 0.020353 | 0.07864
-0.27 | 0.008732 | 0.027939 | 0.10713
-0.26 | 0.011906 | 0.038175 | 0.14756
-0.25 | 0.01627 | 0.052236 | 0.20167
-0.24 | 0.022205 | 0.07199 | 0.27443
-0.23 | 0.030412 | 0.09855 | 0.37388
-0.22 | 0.041504 | 0.13346 | 0.50884
-0.21 | 0.056553 | 0.18099 | 0.6882
-0.2 | 0.0788 | 0.24545 | 0.928
-0.19 | 0.10638 | 0.33145 | 1.2503
-0.18 | 0.14478 | 0.44887 | 1.6785
-0.17 | 0.19552 | 0.6047 | 2.2324
-0.16 | 0.26297 | 0.8079 | 2.9379
-0.15 | 0.35438 | 1.0763 | 3.8523
-0.14 | 0.47422 | 1.4322 | 4.9962
-0.13 | 0.6347 | 1.8893 | 6.439
-0.12 | 0.8427 | 2.4776 | 8.163
-0.11 | 1.1212 | 3.2323 | 10.302
-0.1 | 1.4766 | 4.1883 | 12.787
-0.09 | 1.9408 | 5.3904 | 15.728
-0.08 | 2.5267 | 6.832 | 19.126
-0.07 | 3.2603 | 8.65 | 22.97
-0.06 | 4.1844 | 10.801 | 27.286
-0.05 | 5.3304 | 13.368 | 32.087
-0.04 | 6.644 | 16.374 | 37.342
-0.03 | 8.281 | 19.788 | 43.022
-0.02 | 10.245 | 23.752 | 49.277
-0.01 | 12.49 | 28.194 | 55.895
0 | 15.091 | 33.141 | 63.09
0.01 | 18.001 | 38.448 | 70.53
0.02 | 21.191 | 44.301 | 78.24
0.03 | 24.746 | 50.628 | 86.41
0.04 | 28.545 | 57.22 | 94.93
0.05 | 32.615 | 64.33 | 103.79
0.06 | 36.88 | 71.91 | 112.88
0.07 | 41.418 | 79.79 | 122.26
0.08 | 46.012 | 87.85 | 131.64
0.09 | 50.724 | 96.19 | 141.5
0.1 | 55.504 | 104.94 | 151.56
0.11 | 60.15 | 113.86 | 161.7
0.12 | 64.98 | 123.13 | 172.21
0.13 | 69.7 | 132.44 | 182.59
0.14 | 74.27 | 142.05 | 193.26
0.15 | 78.69 | 151.74 | 203.91
0.16 | 83.11 | 161.78 | 214.85
0.17 | 87.37 | 171.81 | 225.7
0.18 | 91.54 | 181.68 | 236.74
0.19 | 95.36 | 192 | 247.78
0.2 | 98.99 | 202.38 | 258.91
0.21 | 102.44 | 212.78 | 270.3
0.22 | 105.77 | 223.24 | 281.27
0.23 | 109.1 | 233.74 | 292.65
0.24 | 112.1 | 244.26 | 303.95
0.25 | 114.85 | 254.88 | 315.25
0.26 | 117.44 | 265.44 | 326.55
0.27 | 119.89 | 275.85 | 337.65
0.28 | 122.16 | 286.43 | 348.94
0.29 | 124.31 | 296.88 | 360.08
0.3 | 126.65 | 307.52 | 371.38
0.31 | 128.41 | 317.97 | 382.45
0.32 | 130.23 | 328.17 | 393.47
0.33 | 131.74 | 338.61 | 404.54
0.34 | 133.4 | 348.85 | 415.53
0.35 | 135.16 | 358.95 | 426.39
0.36 | 136.47 | 369.05 | 437
0.37 | 137.59 | 379.02 | 447.78
0.38 | 138.85 | 388.91 | 458.35
0.39 | 140.16 | 398.58 | 468.89
0.4 | 141.27 | 408.08 | 479.26
0.41 | 142.28 | 417.45 | 489.38
0.42 | 143.04 | 426.85 | 499.64
0.43 | 144.06 | 435.91 | 509.57
0.44 | 145.15 | 444.73 | 519.51
0.45 | 145.79 | 453.4 | 529.14
0.46 | 146.61 | 461.94 | 538.76
0.47 | 147.11 | 470.27 | 548.14
0.48 | 147.93 | 478.33 | 557.32
0.49 | 148.87 | 486.11 | 566.39
0.5 | 149.13 | 493.81 | 574.8

## Tranconductance (mS-mm)
VGS (V) | VDS = 0.100 V | VDS = 0.500 V | VDS = 0.900 V
-0.75 | -0.0043 | -0.01265 | -0.0465
-0.74 | -0.003895 | -0.014285 | -0.045
-0.73 | -0.003265 | -0.01509 | -0.04415
-0.72 | -0.003035 | -0.013225 | -0.04075
-0.71 | -0.003265 | -0.01157 | -0.03905
-0.7 | -0.003035 | -0.012835 | -0.0363
-0.69 | -0.00278 | -0.01367 | -0.03635
-0.68 | -0.00293 | -0.012515 | -0.03755
-0.67 | -0.0024865 | -0.0113 | -0.03735
-0.66 | -0.0023525 | -0.0102 | -0.03905
-0.65 | -0.0024535 | -0.00978 | -0.0339
-0.64 | -0.002294 | -0.01097 | -0.03045
-0.63 | -0.002166 | -0.010715 | -0.03085
-0.62 | -0.002101 | -0.00825 | -0.03015
-0.61 | -0.001973 | -0.008725 | -0.03235
-0.6 | -0.001826 | -0.008865 | -0.03025
-0.59 | -0.001791 | -0.00818 | -0.026
-0.58 | -0.0017475 | -0.007405 | -0.0281
-0.57 | -0.001525 | -0.00729 | -0.0266
-0.56 | -0.0015275 | -0.007545 | -0.02615
-0.55 | -0.001603 | -0.007325 | -0.0255
-0.54 | -0.0013135 | -0.00674 | -0.02255
-0.53 | -0.0011865 | -0.006335 | -0.0219
-0.52 | -0.0011105 | -0.006095 | -0.0226
-0.51 | -0.001133 | -0.005405 | -0.0208
-0.5 | -0.0011095 | -0.005965 | -0.0192
-0.49 | -0.000961 | -0.00511 | -0.01855
-0.48 | -0.0008245 | -0.00396 | -0.01535
-0.47 | -0.000621 | -0.003485 | -0.0155
-0.46 | -0.000352 | -0.002695 | -0.0134
-0.45 | -0.00013 | -0.001935 | -0.0074
-0.44 | 0.000212 | -0.001185 | -0.00505
-0.43 | 0.00071 | 0.000435 | 0.00075
-0.42 | 0.0012885 | 0.00298 | 0.00885
-0.41 | 0.0021625 | 0.00577 | 0.01695
-0.4 | 0.0033775 | 0.00973 | 0.03275
-0.39 | 0.0048945 | 0.01501 | 0.05235
-0.38 | 0.0070395 | 0.02213 | 0.0769
-0.37 | 0.010094 | 0.032145 | 0.11525
-0.36 | 0.015891 | 0.045355 | 0.169
-0.35 | 0.0220185 | 0.064785 | 0.24195
-0.34 | 0.02866 | 0.09151 | 0.33985
-0.33 | 0.03954 | 0.13281 | 0.4822
-0.32 | 0.05485 | 0.180795 | 0.6748
-0.31 | 0.07568 | 0.24345 | 0.9362
-0.3 | 0.10496 | 0.33695 | 1.31035
-0.29 | 0.15478 | 0.46445 | 1.82545
-0.28 | 0.210765 | 0.6492 | 2.4855
-0.27 | 0.2759 | 0.8911 | 3.446
-0.26 | 0.3769 | 1.21485 | 4.727
-0.25 | 0.51495 | 1.69075 | 6.3435
-0.24 | 0.7071 | 2.3157 | 8.6105
-0.23 | 0.96495 | 3.0735 | 11.7205
-0.22 | 1.30705 | 4.122 | 15.716
-0.21 | 1.8648 | 5.5995 | 20.958
-0.2 | 2.49135 | 7.523 | 28.105
-0.19 | 3.299 | 10.171 | 37.525
-0.18 | 4.457 | 13.6625 | 49.105
-0.17 | 5.9095 | 17.9515 | 62.97
-0.16 | 7.943 | 23.58 | 80.995
-0.15 | 10.5625 | 31.215 | 102.915
-0.14 | 14.016 | 40.65 | 129.335
-0.13 | 18.424 | 52.27 | 158.34
-0.12 | 24.325 | 67.15 | 193.15
-0.11 | 31.695 | 85.535 | 231.2
-0.1 | 40.98 | 107.905 | 271.3
-0.09 | 52.505 | 132.185 | 316.95
-0.08 | 65.975 | 162.98 | 362.1
-0.07 | 82.885 | 198.45 | 408
-0.06 | 103.505 | 235.9 | 455.85
-0.05 | 122.98 | 278.65 | 502.8
-0.04 | 147.53 | 321 | 546.75
-0.03 | 180.05 | 368.9 | 596.75
-0.02 | 210.45 | 420.3 | 643.65
-0.01 | 242.3 | 469.45 | 690.65
0 | 275.55 | 512.7 | 731.75
0.01 | 305 | 558 | 757.5
0.02 | 337.25 | 609 | 794
0.03 | 367.7 | 645.95 | 834.5
0.04 | 393.45 | 685.1 | 869
0.05 | 416.75 | 734.5 | 897.5
0.06 | 440.15 | 773 | 923.5
0.07 | 456.6 | 797 | 938
0.08 | 465.3 | 820 | 962
0.09 | 474.6 | 854.5 | 996
0.1 | 471.3 | 883.5 | 1010
0.11 | 473.8 | 909.5 | 1032.5
0.12 | 477.5 | 929 | 1044.5
0.13 | 464.5 | 946 | 1052.5
0.14 | 449.5 | 965 | 1066
0.15 | 442 | 986.5 | 1079.5
0.16 | 434 | 1003.5 | 1089.5
0.17 | 421.5 | 995 | 1094.5
0.18 | 399.5 | 1009.5 | 1104
0.19 | 372.5 | 1035 | 1108.5
0.2 | 354 | 1039 | 1126
0.21 | 339 | 1043 | 1118
0.22 | 333 | 1048 | 1117.5
0.23 | 316.5 | 1051 | 1134
0.24 | 287.5 | 1057 | 1130
0.25 | 267 | 1059 | 1130
0.26 | 252 | 1048.5 | 1120
0.27 | 236 | 1049.5 | 1119.5
0.28 | 221 | 1051.5 | 1121.5
0.29 | 224.5 | 1054.5 | 1122
0.3 | 205 | 1054.5 | 1118.5
0.31 | 179 | 1032.5 | 1104.5
0.32 | 166.5 | 1032 | 1104.5
0.33 | 158.5 | 1034 | 1103
0.34 | 171 | 1017 | 1092.5
0.35 | 153.5 | 1010 | 1073.5
0.36 | 121.5 | 1003.5 | 1069.5
0.37 | 119 | 993 | 1067.5
0.38 | 128.5 | 978 | 1055.5
0.39 | 121 | 958.5 | 1045.5
0.4 | 106 | 943.5 | 1024.5
0.41 | 88.5 | 938.5 | 1019
0.42 | 89 | 923 | 1009.5
0.43 | 105.5 | 894 | 993.5
0.44 | 86.5 | 874.5 | 978.5
0.45 | 73 | 860.5 | 962.5
0.46 | 66 | 843.5 | 950
0.47 | 66 | 819.5 | 928
0.48 | 88 | 792 | 912.5
0.49 | 60 | 774 | 874
0.5 | 26 | 770 | 841