## IDS-VDS Characteristic (mA-mm)
VGS (V) | VDS = 0.100 V | VDS = 0.500 V | VDS = 0.900 V
-0.75 | 0.0008086 | 0.0037847 | 0.013589
-0.74 | 0.0007647 | 0.0036139 | 0.013199
-0.73 | 0.0007286 | 0.0034988 | 0.012679
-0.72 | 0.0006971 | 0.0033789 | 0.012315
-0.71 | 0.0006621 | 0.0032362 | 0.01191
-0.7 | 0.0006306 | 0.0031035 | 0.011519
-0.69 | 0.0006029 | 0.0029841 | 0.01115
-0.68 | 0.0005693 | 0.0028661 | 0.010823
-0.67 | 0.0005424 | 0.0027644 | 0.010436
-0.66 | 0.0005186 | 0.0026755 | 0.010094
-0.65 | 0.00049412 | 0.0025633 | 0.00977
-0.64 | 0.00047254 | 0.00246 | 0.009451
-0.63 | 0.00044955 | 0.0023603 | 0.009177
-0.62 | 0.00042483 | 0.0022746 | 0.008846
-0.61 | 0.00040569 | 0.0021788 | 0.008608
-0.6 | 0.00038538 | 0.0020786 | 0.008329
-0.59 | 0.00036478 | 0.0020066 | 0.008031
-0.58 | 0.0003484 | 0.0019259 | 0.007713
-0.57 | 0.00032972 | 0.0018536 | 0.007473
-0.56 | 0.00031307 | 0.0017826 | 0.007238
-0.55 | 0.00029748 | 0.0017328 | 0.007008
-0.54 | 0.00028323 | 0.0016571 | 0.006795
-0.53 | 0.00027018 | 0.0015897 | 0.006561
-0.52 | 0.00025695 | 0.0015303 | 0.00629
-0.51 | 0.00024416 | 0.0014736 | 0.006138
-0.5 | 0.00023412 | 0.0014172 | 0.005908
-0.49 | 0.00022596 | 0.0013593 | 0.00577
-0.48 | 0.00021717 | 0.0013187 | 0.005549
-0.47 | 0.00020997 | 0.0012749 | 0.005426
-0.46 | 0.00020481 | 0.001242 | 0.005288
-0.45 | 0.00020015 | 0.001213 | 0.005191
-0.44 | 0.00020026 | 0.0011951 | 0.00513
-0.43 | 0.00020459 | 0.0011959 | 0.005089
-0.42 | 0.00021327 | 0.0012152 | 0.005162
-0.41 | 0.00022933 | 0.0012572 | 0.005292
-0.4 | 0.00025404 | 0.0013309 | 0.005548
-0.39 | 0.00029403 | 0.0014512 | 0.005951
-0.38 | 0.00035143 | 0.0016303 | 0.006572
-0.37 | 0.00043369 | 0.0018907 | 0.007514
-0.36 | 0.00054895 | 0.0022675 | 0.008889
-0.35 | 0.0007521 | 0.0027947 | 0.010857
-0.34 | 0.0009856 | 0.0035526 | 0.013684
-0.33 | 0.0013177 | 0.0045935 | 0.017629
-0.32 | 0.0017738 | 0.006168 | 0.023208
-0.31 | 0.0023989 | 0.008219 | 0.030981
-0.3 | 0.0032902 | 0.011054 | 0.041862
-0.29 | 0.0044952 | 0.014958 | 0.056867
-0.28 | 0.006341 | 0.020309 | 0.07812
-0.27 | 0.008676 | 0.027796 | 0.10596
-0.26 | 0.011819 | 0.037913 | 0.14568
-0.25 | 0.016159 | 0.051962 | 0.19865
-0.24 | 0.022061 | 0.07146 | 0.27004
-0.23 | 0.03011 | 0.09741 | 0.36981
-0.22 | 0.041206 | 0.13234 | 0.49997
-0.21 | 0.055963 | 0.17983 | 0.6778
-0.2 | 0.07802 | 0.24183 | 0.9156
-0.19 | 0.10558 | 0.32771 | 1.227
-0.18 | 0.14319 | 0.443 | 1.6464
-0.17 | 0.1928 | 0.5956 | 2.1857
-0.16 | 0.26 | 0.7979 | 2.8804
-0.15 | 0.34903 | 1.0629 | 3.7783
-0.14 | 0.46863 | 1.4063 | 4.9278
-0.13 | 0.6257 | 1.8651 | 6.339
-0.12 | 0.8346 | 2.4468 | 8.072
-0.11 | 1.1046 | 3.1867 | 10.179
-0.1 | 1.4552 | 4.1324 | 12.666
-0.09 | 1.9162 | 5.3087 | 15.621
-0.08 | 2.4921 | 6.782 | 18.975
-0.07 | 3.2292 | 8.579 | 22.858
-0.06 | 4.1401 | 10.743 | 27.204
-0.05 | 5.2722 | 13.348 | 32.16
-0.04 | 6.619 | 16.302 | 37.47
-0.03 | 8.242 | 19.783 | 43.208
-0.02 | 10.201 | 23.791 | 49.601
-0.01 | 12.446 | 28.246 | 56.377
0 | 15.071 | 33.166 | 63.68
0.01 | 17.976 | 38.712 | 71.24
0.02 | 21.21 | 44.601 | 79.24
0.03 | 24.793 | 51.077 | 87.65
0.04 | 28.651 | 57.82 | 96.41
0.05 | 32.812 | 65.03 | 105.41
0.06 | 37.158 | 72.75 | 114.76
0.07 | 41.793 | 80.73 | 124.58
0.08 | 46.464 | 89.12 | 134.29
0.09 | 51.243 | 97.79 | 144.39
0.1 | 56.117 | 106.69 | 154.73
0.11 | 60.88 | 115.79 | 165.17
0.12 | 65.84 | 125.35 | 175.93
0.13 | 70.73 | 135 | 186.75
0.14 | 75.44 | 144.84 | 197.69
0.15 | 80.15 | 154.89 | 208.73
0.16 | 84.71 | 165.01 | 220.01
0.17 | 89.11 | 175.45 | 231.18
0.18 | 93.27 | 185.81 | 242.63
0.19 | 97.19 | 196.33 | 253.98
0.2 | 100.98 | 207.11 | 265.45
0.21 | 104.82 | 217.73 | 277.14
0.22 | 108.38 | 228.59 | 288.5
0.23 | 111.56 | 239.37 | 300.12
0.24 | 114.56 | 250.23 | 311.78
0.25 | 117.44 | 261.14 | 323.45
0.26 | 120.23 | 271.97 | 335.1
0.27 | 123.01 | 282.83 | 346.5
0.28 | 125.43 | 293.73 | 358.06
0.29 | 127.69 | 304.45 | 369.56
0.3 | 129.72 | 315.22 | 381.07
0.31 | 131.68 | 326.03 | 392.38
0.32 | 133.68 | 336.69 | 403.75
0.33 | 135.63 | 347.33 | 414.99
0.34 | 137.29 | 357.92 | 426.21
0.35 | 138.64 | 368.12 | 437.27
0.36 | 140.22 | 378.51 | 448.07
0.37 | 141.68 | 388.79 | 459.16
0.38 | 142.99 | 398.83 | 469.86
0.39 | 144.26 | 408.68 | 480.48
0.4 | 145.03 | 418.3 | 491.02
0.41 | 146.29 | 427.95 | 501.3
0.42 | 147.33 | 437.44 | 511.65
0.43 | 148.38 | 446.71 | 521.68
0.44 | 149.21 | 455.62 | 531.65
0.45 | 149.94 | 464.43 | 541.19
0.46 | 150.9 | 473.21 | 550.91
0.47 | 151.84 | 481.56 | 560.34
0.48 | 152.52 | 489.7 | 569.48
0.49 | 153.01 | 497.43 | 578.2
0.5 | 153.96 | 505.14 | 587.2

## Tranconductance (mS-mm)
VGS (V) | VDS = 0.100 V | VDS = 0.500 V | VDS = 0.900 V
-0.75 | -0.00439 | -0.01708 | -0.039
-0.74 | -0.004 | -0.014295 | -0.0455
-0.73 | -0.00338 | -0.01175 | -0.0442
-0.72 | -0.003325 | -0.01313 | -0.03845
-0.71 | -0.003325 | -0.01377 | -0.0398
-0.7 | -0.00296 | -0.012605 | -0.038
-0.69 | -0.003065 | -0.01187 | -0.0348
-0.68 | -0.003025 | -0.010985 | -0.0357
-0.67 | -0.002535 | -0.00953 | -0.03645
-0.66 | -0.002414 | -0.010055 | -0.0333
-0.65 | -0.002303 | -0.010775 | -0.03215
-0.64 | -0.0022285 | -0.01015 | -0.02965
-0.63 | -0.0023855 | -0.00927 | -0.03025
-0.62 | -0.002193 | -0.009075 | -0.02845
-0.61 | -0.0019725 | -0.0098 | -0.02585
-0.6 | -0.0020455 | -0.00861 | -0.02885
-0.59 | -0.001849 | -0.007635 | -0.0308
-0.58 | -0.001753 | -0.00765 | -0.0279
-0.57 | -0.0017665 | -0.007165 | -0.02375
-0.56 | -0.001612 | -0.00604 | -0.02325
-0.55 | -0.001492 | -0.006275 | -0.02215
-0.54 | -0.001365 | -0.007155 | -0.02235
-0.53 | -0.001314 | -0.00634 | -0.02525
-0.52 | -0.001301 | -0.005805 | -0.02115
-0.51 | -0.0011415 | -0.005655 | -0.0191
-0.5 | -0.00091 | -0.005715 | -0.0184
-0.49 | -0.0008475 | -0.004925 | -0.01795
-0.48 | -0.0007995 | -0.00422 | -0.0172
-0.47 | -0.000618 | -0.003835 | -0.01305
-0.46 | -0.000491 | -0.003095 | -0.01175
-0.45 | -0.0002275 | -0.002345 | -0.0079
-0.44 | 0.000222 | -0.000855 | -0.0051
-0.43 | 0.0006505 | 0.001005 | 0.0016
-0.42 | 0.001237 | 0.003065 | 0.01015
-0.41 | 0.0020385 | 0.005785 | 0.0193
-0.4 | 0.003235 | 0.0097 | 0.03295
-0.39 | 0.0048695 | 0.01497 | 0.0512
-0.38 | 0.006983 | 0.021975 | 0.07815
-0.37 | 0.009876 | 0.03186 | 0.11585
-0.36 | 0.0159205 | 0.0452 | 0.16715
-0.35 | 0.0218325 | 0.064255 | 0.23975
-0.34 | 0.02828 | 0.08994 | 0.3386
-0.33 | 0.03941 | 0.13077 | 0.4762
-0.32 | 0.05406 | 0.181275 | 0.6676
-0.31 | 0.07582 | 0.2443 | 0.9327
-0.3 | 0.104815 | 0.33695 | 1.2943
-0.29 | 0.15254 | 0.46275 | 1.8129
-0.28 | 0.20904 | 0.6419 | 2.45465
-0.27 | 0.2739 | 0.8802 | 3.378
-0.26 | 0.37415 | 1.2083 | 4.6345
-0.25 | 0.5121 | 1.67735 | 6.218
-0.24 | 0.69755 | 2.2724 | 8.558
-0.23 | 0.95725 | 3.044 | 11.4965
-0.22 | 1.29265 | 4.121 | 15.3995
-0.21 | 1.8407 | 5.4745 | 20.7815
-0.2 | 2.48085 | 7.394 | 27.46
-0.19 | 3.2585 | 10.0585 | 36.54
-0.18 | 4.361 | 13.3945 | 47.935
-0.17 | 5.8405 | 17.745 | 61.7
-0.16 | 7.8115 | 23.365 | 79.63
-0.15 | 10.4315 | 30.42 | 102.37
-0.14 | 13.8335 | 40.11 | 128.035
-0.13 | 18.2985 | 52.025 | 157.21
-0.12 | 23.945 | 66.08 | 192
-0.11 | 31.03 | 84.28 | 229.7
-0.1 | 40.58 | 106.1 | 272.1
-0.09 | 51.845 | 132.48 | 315.45
-0.08 | 65.65 | 163.515 | 361.85
-0.07 | 82.4 | 198.05 | 411.45
-0.06 | 102.15 | 238.45 | 465.1
-0.05 | 123.945 | 277.95 | 513.3
-0.04 | 148.49 | 321.75 | 552.4
-0.03 | 179.1 | 374.45 | 606.55
-0.02 | 210.2 | 423.15 | 658.45
-0.01 | 243.5 | 468.75 | 703.95
0 | 276.5 | 523.3 | 743.15
0.01 | 306.95 | 571.75 | 778
0.02 | 340.85 | 618.25 | 820.5
0.03 | 372.05 | 660.95 | 858.5
0.04 | 400.95 | 697.65 | 888
0.05 | 425.35 | 746.5 | 917.5
0.06 | 449.05 | 785 | 958.5
0.07 | 465.3 | 818.5 | 976.5
0.08 | 472.5 | 853 | 990.5
0.09 | 482.65 | 878.5 | 1022
0.1 | 481.85 | 900 | 1039
0.11 | 486.15 | 933 | 1060
0.12 | 492.5 | 960.5 | 1079
0.13 | 480 | 974.5 | 1088
0.14 | 471 | 994.5 | 1099
0.15 | 463.5 | 1008.5 | 1116
0.16 | 448 | 1028 | 1122.5
0.17 | 428 | 1040 | 1131
0.18 | 404 | 1044 | 1140
0.19 | 385.5 | 1065 | 1141
0.2 | 381.5 | 1070 | 1158
0.21 | 370 | 1074 | 1152.5
0.22 | 337 | 1082 | 1149
0.23 | 309 | 1082 | 1164
0.24 | 294 | 1088.5 | 1166.5
0.25 | 283.5 | 1087 | 1166
0.26 | 278.5 | 1084.5 | 1152.5
0.27 | 260 | 1088 | 1148
0.28 | 234 | 1081 | 1153
0.29 | 214.5 | 1074.5 | 1150.5
0.3 | 199.5 | 1079 | 1141
0.31 | 198 | 1073.5 | 1134
0.32 | 197.5 | 1065 | 1130.5
0.33 | 180.5 | 1061.5 | 1123
0.34 | 150.5 | 1039.5 | 1114
0.35 | 146.5 | 1029.5 | 1093
0.36 | 152 | 1033.5 | 1094.5
0.37 | 138.5 | 1016 | 1089.5
0.38 | 129 | 994.5 | 1066
0.39 | 102 | 973.5 | 1058
0.4 | 101.5 | 963.5 | 1041
0.41 | 115 | 957 | 1031.5
0.42 | 104.5 | 938 | 1019
0.43 | 94 | 909 | 1000
0.44 | 78 | 886 | 975.5
0.45 | 84.5 | 879.5 | 963
0.46 | 95 | 856.5 | 957.5
0.47 | 81 | 824.5 | 928.5
0.48 | 58.5 | 793.5 | 893
0.49 | 72 | 772 | 886
0.5 | 95 | 771 | 900