## IDS-VDS Characteristic (mA-mm)
VGS (V) | VDS = 0.100 V | VDS = 0.500 V | VDS = 0.900 V
-0.75 | 0.0007477 | 0.0034352 | 0.012146
-0.74 | 0.0007208 | 0.0033101 | 0.011801
-0.73 | 0.0006859 | 0.0031953 | 0.011491
-0.72 | 0.0006574 | 0.0030919 | 0.011017
-0.71 | 0.0006221 | 0.0029824 | 0.010753
-0.7 | 0.000595 | 0.0028763 | 0.010356
-0.69 | 0.000568 | 0.0027642 | 0.010074
-0.68 | 0.0005395 | 0.0026617 | 0.00974
-0.67 | 0.000516 | 0.0025459 | 0.009437
-0.66 | 0.0004914 | 0.0024436 | 0.00914
-0.65 | 0.00046726 | 0.0023535 | 0.008826
-0.64 | 0.00044565 | 0.0022644 | 0.008499
-0.63 | 0.00041881 | 0.0021702 | 0.008262
-0.62 | 0.00039952 | 0.002069 | 0.007957
-0.61 | 0.00038096 | 0.0020005 | 0.007701
-0.6 | 0.00036413 | 0.0019292 | 0.007485
-0.59 | 0.00034885 | 0.0018527 | 0.007242
-0.58 | 0.00032945 | 0.0017776 | 0.007003
-0.57 | 0.00031416 | 0.0017214 | 0.006742
-0.56 | 0.00030014 | 0.0016395 | 0.006537
-0.55 | 0.00028498 | 0.0015752 | 0.006343
-0.54 | 0.00027101 | 0.0015153 | 0.00616
-0.53 | 0.00025944 | 0.0014636 | 0.005936
-0.52 | 0.00024511 | 0.0014058 | 0.005757
-0.51 | 0.00023386 | 0.001361 | 0.005598
-0.5 | 0.00022456 | 0.0013128 | 0.005398
-0.49 | 0.00021592 | 0.0012651 | 0.005229
-0.48 | 0.00020661 | 0.0012253 | 0.005094
-0.47 | 0.00020048 | 0.001192 | 0.0049685
-0.46 | 0.00019662 | 0.001163 | 0.0048688
-0.45 | 0.0001932 | 0.0011457 | 0.0047828
-0.44 | 0.00019507 | 0.001135 | 0.004757
-0.43 | 0.00020074 | 0.0011374 | 0.0047571
-0.42 | 0.00021055 | 0.0011605 | 0.0048329
-0.41 | 0.00022866 | 0.0012137 | 0.0050146
-0.4 | 0.00025686 | 0.001302 | 0.0053079
-0.39 | 0.00029993 | 0.001434 | 0.005817
-0.38 | 0.00036228 | 0.001631 | 0.006503
-0.37 | 0.0004525 | 0.0019149 | 0.007538
-0.36 | 0.0005878 | 0.0023253 | 0.009002
-0.35 | 0.0007654 | 0.0028984 | 0.011147
-0.34 | 0.0010167 | 0.0037125 | 0.014243
-0.33 | 0.0013581 | 0.0048483 | 0.018472
-0.32 | 0.0018381 | 0.006549 | 0.024557
-0.31 | 0.0024986 | 0.008733 | 0.032755
-0.3 | 0.0034264 | 0.011765 | 0.044582
-0.29 | 0.0046799 | 0.01596 | 0.0608
-0.28 | 0.006717 | 0.021758 | 0.08302
-0.27 | 0.009197 | 0.029654 | 0.11396
-0.26 | 0.012549 | 0.040403 | 0.15487
-0.25 | 0.017089 | 0.055234 | 0.21237
-0.24 | 0.02335 | 0.07637 | 0.28785
-0.23 | 0.031906 | 0.10346 | 0.39204
-0.22 | 0.043501 | 0.14027 | 0.53457
-0.21 | 0.06033 | 0.19037 | 0.7198
-0.2 | 0.08164 | 0.25752 | 0.9721
-0.19 | 0.11057 | 0.34811 | 1.3044
-0.18 | 0.14995 | 0.46778 | 1.7475
-0.17 | 0.20215 | 0.6327 | 2.3097
-0.16 | 0.27213 | 0.8397 | 3.0462
-0.15 | 0.36517 | 1.1222 | 3.9749
-0.14 | 0.49017 | 1.4873 | 5.1652
-0.13 | 0.657 | 1.9619 | 6.643
-0.12 | 0.8741 | 2.5719 | 8.46
-0.11 | 1.1545 | 3.3473 | 10.612
-0.1 | 1.5251 | 4.3336 | 13.201
-0.09 | 2.0062 | 5.5752 | 16.248
-0.08 | 2.6114 | 7.102 | 19.702
-0.07 | 3.3754 | 8.965 | 23.748
-0.06 | 4.3146 | 11.182 | 28.238
-0.05 | 5.5017 | 13.851 | 33.266
-0.04 | 6.878 | 16.959 | 38.65
-0.03 | 8.588 | 20.548 | 44.688
-0.02 | 10.582 | 24.549 | 51.084
-0.01 | 12.906 | 29.199 | 58.17
0 | 15.59 | 34.356 | 65.5
0.01 | 18.57 | 39.919 | 73.33
0.02 | 21.892 | 45.981 | 81.25
0.03 | 25.563 | 52.519 | 90.06
0.04 | 29.502 | 59.44 | 98.86
0.05 | 33.696 | 66.84 | 108.01
0.06 | 38.132 | 74.62 | 117.59
0.07 | 42.815 | 82.87 | 127.27
0.08 | 47.594 | 91.36 | 137.43
0.09 | 52.48 | 100.03 | 147.63
0.1 | 57.32 | 109.13 | 157.99
0.11 | 62.32 | 118.48 | 168.64
0.12 | 67.31 | 128.13 | 179.46
0.13 | 72.11 | 137.95 | 190.46
0.14 | 76.9 | 147.73 | 201.55
0.15 | 81.6 | 157.99 | 212.82
0.16 | 86.19 | 168.42 | 224.06
0.17 | 90.6 | 178.84 | 235.49
0.18 | 94.83 | 189.45 | 246.97
0.19 | 98.84 | 200.04 | 258.54
0.2 | 102.62 | 210.81 | 270.21
0.21 | 106.37 | 221.74 | 281.8
0.22 | 109.78 | 232.66 | 293.61
0.23 | 113.24 | 243.56 | 305.17
0.24 | 116.43 | 254.47 | 316.85
0.25 | 119.19 | 265.61 | 328.6
0.26 | 121.9 | 276.55 | 340.27
0.27 | 124.51 | 287.56 | 351.93
0.28 | 127.03 | 298.27 | 363.6
0.29 | 129.54 | 309.36 | 375.1
0.3 | 131.68 | 320.28 | 386.62
0.31 | 133.52 | 331.1 | 398.07
0.32 | 135.34 | 341.84 | 409.53
0.33 | 137.12 | 352.45 | 420.83
0.34 | 139.07 | 363.06 | 432.17
0.35 | 140.65 | 373.6 | 443.11
0.36 | 141.8 | 383.92 | 454.17
0.37 | 143.26 | 394.2 | 465.23
0.38 | 144.74 | 404.33 | 476.01
0.39 | 146.05 | 414.25 | 486.64
0.4 | 147.1 | 424.02 | 497.07
0.41 | 148.01 | 433.66 | 507.45
0.42 | 149.07 | 443.02 | 517.84
0.43 | 150.49 | 452.4 | 527.9
0.44 | 151.22 | 461.4 | 537.65
0.45 | 151.82 | 470.27 | 547.42
0.46 | 152.68 | 478.92 | 557.08
0.47 | 153.4 | 487.16 | 566.4
0.48 | 154.52 | 495.32 | 575
0.49 | 154.98 | 503.17 | 584.4
0.5 | 155.49 | 510.82 | 593

## Tranconductance (mS-mm)
VGS (V) | VDS = 0.100 V | VDS = 0.500 V | VDS = 0.900 V
-0.75 | -0.00269 | -0.01251 | -0.0345
-0.74 | -0.00309 | -0.011995 | -0.03275
-0.73 | -0.00317 | -0.01091 | -0.0392
-0.72 | -0.00319 | -0.010645 | -0.0369
-0.71 | -0.00312 | -0.01078 | -0.03305
-0.7 | -0.002705 | -0.01091 | -0.03395
-0.69 | -0.002775 | -0.01073 | -0.0308
-0.68 | -0.0026 | -0.010915 | -0.03185
-0.67 | -0.002405 | -0.010905 | -0.03
-0.66 | -0.002437 | -0.00962 | -0.03055
-0.65 | -0.0022875 | -0.00896 | -0.03205
-0.64 | -0.0024225 | -0.009165 | -0.0282
-0.63 | -0.0023065 | -0.00977 | -0.0271
-0.62 | -0.0018925 | -0.008485 | -0.02805
-0.61 | -0.0017695 | -0.00699 | -0.0236
-0.6 | -0.0016055 | -0.00739 | -0.02295
-0.59 | -0.001734 | -0.00758 | -0.0241
-0.58 | -0.0017345 | -0.006565 | -0.025
-0.57 | -0.0014655 | -0.006905 | -0.0233
-0.56 | -0.001459 | -0.00731 | -0.01995
-0.55 | -0.0014565 | -0.00621 | -0.01885
-0.54 | -0.001277 | -0.00558 | -0.02035
-0.53 | -0.001295 | -0.005475 | -0.02015
-0.52 | -0.001279 | -0.00513 | -0.0169
-0.51 | -0.0010275 | -0.00465 | -0.01795
-0.5 | -0.000897 | -0.004795 | -0.01845
-0.49 | -0.0008975 | -0.004375 | -0.0152
-0.48 | -0.000772 | -0.003655 | -0.013025
-0.47 | -0.0004995 | -0.003115 | -0.01126
-0.46 | -0.000364 | -0.002315 | -0.009285
-0.45 | -7.75e-05 | -0.0014 | -0.00559
-0.44 | 0.000377 | -0.000415 | -0.001285
-0.43 | 0.000774 | 0.001275 | 0.003795
-0.42 | 0.001396 | 0.003815 | 0.012875
-0.41 | 0.0023155 | 0.007075 | 0.02375
-0.4 | 0.0035635 | 0.011015 | 0.04012
-0.39 | 0.005271 | 0.01645 | 0.059755
-0.38 | 0.0076285 | 0.024045 | 0.08605
-0.37 | 0.011276 | 0.034715 | 0.12495
-0.36 | 0.015645 | 0.049175 | 0.18045
-0.35 | 0.021445 | 0.06936 | 0.26205
-0.34 | 0.029635 | 0.097495 | 0.36625
-0.33 | 0.04107 | 0.141825 | 0.5157
-0.32 | 0.057025 | 0.194235 | 0.71415
-0.31 | 0.079415 | 0.2608 | 1.00125
-0.3 | 0.109065 | 0.36135 | 1.40225
-0.29 | 0.16453 | 0.49965 | 1.9219
-0.28 | 0.225855 | 0.6847 | 2.658
-0.27 | 0.2916 | 0.93225 | 3.5925
-0.26 | 0.3946 | 1.279 | 4.9205
-0.25 | 0.54005 | 1.79835 | 6.649
-0.24 | 0.74085 | 2.4113 | 8.9835
-0.23 | 1.00755 | 3.195 | 12.336
-0.22 | 1.4212 | 4.3455 | 16.388
-0.21 | 1.90695 | 5.8625 | 21.8765
-0.2 | 2.512 | 7.887 | 29.23
-0.19 | 3.4155 | 10.513 | 38.77
-0.18 | 4.579 | 14.2295 | 50.265
-0.17 | 6.109 | 18.596 | 64.935
-0.16 | 8.151 | 24.475 | 83.26
-0.15 | 10.902 | 32.38 | 105.95
-0.14 | 14.5915 | 41.985 | 133.405
-0.13 | 19.1965 | 54.23 | 164.74
-0.12 | 24.875 | 69.27 | 198.45
-0.11 | 32.55 | 88.085 | 237.05
-0.1 | 42.585 | 111.395 | 281.8
-0.09 | 54.315 | 138.42 | 325.05
-0.08 | 68.46 | 169.49 | 375
-0.07 | 85.16 | 204 | 426.8
-0.06 | 106.315 | 244.3 | 475.9
-0.05 | 128.17 | 288.85 | 520.6
-0.04 | 154.315 | 334.85 | 571.1
-0.03 | 185.2 | 379.5 | 621.7
-0.02 | 215.9 | 432.55 | 674.1
-0.01 | 250.4 | 490.35 | 720.8
0 | 283.2 | 536 | 758
0.01 | 315.1 | 581.25 | 787.5
0.02 | 349.65 | 630 | 836.5
0.03 | 380.5 | 672.95 | 880.5
0.04 | 406.65 | 716.05 | 897.5
0.05 | 431.5 | 759 | 936.5
0.06 | 455.95 | 801.5 | 963
0.07 | 473.1 | 837 | 992
0.08 | 483.25 | 858 | 1018
0.09 | 486.3 | 888.5 | 1028
0.1 | 492 | 922.5 | 1050.5
0.11 | 499.5 | 950 | 1073.5
0.12 | 489.5 | 973.5 | 1091
0.13 | 479.5 | 980 | 1104.5
0.14 | 474.5 | 1002 | 1118
0.15 | 464.5 | 1034.5 | 1125.5
0.16 | 450 | 1042.5 | 1133.5
0.17 | 432 | 1051.5 | 1145.5
0.18 | 412 | 1060 | 1152.5
0.19 | 389.5 | 1068 | 1162
0.2 | 376.5 | 1085 | 1163
0.21 | 358 | 1092.5 | 1170
0.22 | 343.5 | 1091 | 1168.5
0.23 | 332.5 | 1090.5 | 1162
0.24 | 297.5 | 1102.5 | 1171.5
0.25 | 273.5 | 1104 | 1171
0.26 | 266 | 1097.5 | 1166.5
0.27 | 256.5 | 1086 | 1166.5
0.28 | 251.5 | 1090 | 1158.5
0.29 | 232.5 | 1100.5 | 1151
0.3 | 199 | 1087 | 1148.5
0.31 | 183 | 1078 | 1145.5
0.32 | 180 | 1067.5 | 1138
0.33 | 186.5 | 1061 | 1132
0.34 | 176.5 | 1057.5 | 1114
0.35 | 136.5 | 1043 | 1100
0.36 | 130.5 | 1030 | 1106
0.37 | 147 | 1020.5 | 1092
0.38 | 139.5 | 1002.5 | 1070.5
0.39 | 118 | 984.5 | 1053
0.4 | 98 | 970.5 | 1040.5
0.41 | 98.5 | 950 | 1038.5
0.42 | 124 | 937 | 1022.5
0.43 | 107.5 | 919 | 990.5
0.44 | 66.5 | 893.5 | 976
0.45 | 73 | 876 | 971.5
0.46 | 79 | 844.5 | 949
0.47 | 92 | 820 | 896
0.48 | 79 | 800.5 | 900
0.49 | 48.5 | 775 | 900
0.5 | 51 | 765 | 860