## IDS-VDS Characteristic (mA-mm)
VGS (V) | VDS = 0.100 V | VDS = 0.500 V | VDS = 0.900 V
-0.75 | 0.0007084 | 0.0030611 | 0.010425
-0.74 | 0.0006769 | 0.0029375 | 0.010123
-0.73 | 0.0006559 | 0.0028463 | 0.009864
-0.72 | 0.0006172 | 0.0027545 | 0.009532
-0.71 | 0.0005853 | 0.0026312 | 0.009235
-0.7 | 0.000565 | 0.002552 | 0.008952
-0.69 | 0.0005418 | 0.0024784 | 0.008734
-0.68 | 0.0005162 | 0.0023888 | 0.008395
-0.67 | 0.00048937 | 0.0022788 | 0.008122
-0.66 | 0.00046816 | 0.0022095 | 0.007918
-0.65 | 0.00044163 | 0.0021272 | 0.007672
-0.64 | 0.00042648 | 0.0020365 | 0.007431
-0.63 | 0.00040567 | 0.0019736 | 0.007215
-0.62 | 0.00038502 | 0.0018864 | 0.006942
-0.61 | 0.00037029 | 0.0018102 | 0.006749
-0.6 | 0.00035054 | 0.0017368 | 0.006528
-0.59 | 0.00033363 | 0.0016883 | 0.006289
-0.58 | 0.00032139 | 0.0016213 | 0.006111
-0.57 | 0.00030453 | 0.0015637 | 0.005901
-0.56 | 0.00028755 | 0.0015021 | 0.00572
-0.55 | 0.00027294 | 0.0014464 | 0.005517
-0.54 | 0.00026395 | 0.0013977 | 0.005349
-0.53 | 0.00025036 | 0.0013487 | 0.005182
-0.52 | 0.00024018 | 0.0013039 | 0.005024
-0.51 | 0.00023078 | 0.0012548 | 0.0048821
-0.5 | 0.00022221 | 0.0012058 | 0.0047511
-0.49 | 0.00021188 | 0.0011812 | 0.0045901
-0.48 | 0.00020546 | 0.0011438 | 0.0045123
-0.47 | 0.00019883 | 0.0011118 | 0.0044091
-0.46 | 0.00019649 | 0.0010977 | 0.0043593
-0.45 | 0.00019514 | 0.0010783 | 0.0042953
-0.44 | 0.00019671 | 0.001077 | 0.0042931
-0.43 | 0.000203 | 0.0010967 | 0.0043704
-0.42 | 0.00021582 | 0.0011332 | 0.0045035
-0.41 | 0.0002364 | 0.0011999 | 0.0047188
-0.4 | 0.00027025 | 0.0012987 | 0.0051027
-0.39 | 0.00031778 | 0.0014556 | 0.0056698
-0.38 | 0.00038704 | 0.001692 | 0.006556
-0.37 | 0.00048236 | 0.0020062 | 0.007736
-0.36 | 0.0006513 | 0.0024694 | 0.009499
-0.35 | 0.0008473 | 0.0031145 | 0.011873
-0.34 | 0.001123 | 0.0040198 | 0.015368
-0.33 | 0.001497 | 0.0052669 | 0.020211
-0.32 | 0.0020197 | 0.007147 | 0.026921
-0.31 | 0.0027457 | 0.009555 | 0.036231
-0.3 | 0.0037446 | 0.012906 | 0.049469
-0.29 | 0.005108 | 0.017513 | 0.06727
-0.28 | 0.007245 | 0.023906 | 0.0917
-0.27 | 0.009877 | 0.032476 | 0.12534
-0.26 | 0.013487 | 0.044331 | 0.17134
-0.25 | 0.018312 | 0.06118 | 0.23417
-0.24 | 0.024957 | 0.08304 | 0.31703
-0.23 | 0.034039 | 0.11294 | 0.43184
-0.22 | 0.046401 | 0.15298 | 0.5837
-0.21 | 0.06432 | 0.20751 | 0.7893
-0.2 | 0.08706 | 0.2796 | 1.0582
-0.19 | 0.1177 | 0.37584 | 1.421
-0.18 | 0.15884 | 0.50769 | 1.8873
-0.17 | 0.21378 | 0.6804 | 2.503
-0.16 | 0.28699 | 0.9048 | 3.2919
-0.15 | 0.38472 | 1.2027 | 4.2686
-0.14 | 0.51475 | 1.59 | 5.5421
-0.13 | 0.6868 | 2.0959 | 7.097
-0.12 | 0.9134 | 2.7225 | 8.977
-0.11 | 1.2025 | 3.5404 | 11.229
-0.1 | 1.5856 | 4.5717 | 13.925
-0.09 | 2.0766 | 5.878 | 17.05
-0.08 | 2.6915 | 7.451 | 20.661
-0.07 | 3.4751 | 9.36 | 24.77
-0.06 | 4.4311 | 11.664 | 29.332
-0.05 | 5.6334 | 14.394 | 34.376
-0.04 | 7.018 | 17.59 | 39.994
-0.03 | 8.738 | 21.171 | 46.071
-0.02 | 10.736 | 25.331 | 52.556
-0.01 | 13.112 | 30.018 | 59.61
0 | 15.787 | 35.19 | 67.2
0.01 | 18.787 | 40.854 | 74.98
0.02 | 22.123 | 46.927 | 83.14
0.03 | 25.795 | 53.573 | 91.84
0.04 | 29.753 | 60.53 | 100.76
0.05 | 33.951 | 67.98 | 110.1
0.06 | 38.368 | 75.8 | 119.47
0.07 | 42.994 | 84.08 | 129.42
0.08 | 47.764 | 92.5 | 139.51
0.09 | 52.673 | 101.34 | 149.81
0.1 | 57.48 | 110.44 | 160.28
0.11 | 62.43 | 119.77 | 170.84
0.12 | 67.5 | 129.5 | 181.9
0.13 | 72.45 | 139.2 | 192.89
0.14 | 77.22 | 149.25 | 203.97
0.15 | 81.86 | 159.4 | 215.04
0.16 | 86.3 | 169.86 | 226.57
0.17 | 90.73 | 180.18 | 237.96
0.18 | 95.08 | 190.84 | 249.4
0.19 | 99.23 | 201.54 | 261.06
0.2 | 103.03 | 212.3 | 272.47
0.21 | 106.67 | 223.26 | 284.3
0.22 | 109.97 | 234.04 | 295.97
0.23 | 113.4 | 245.01 | 307.62
0.24 | 116.54 | 255.9 | 319.4
0.25 | 119.65 | 266.96 | 331.01
0.26 | 122.46 | 278.06 | 342.76
0.27 | 124.92 | 288.9 | 354.35
0.28 | 127.21 | 299.82 | 365.89
0.29 | 129.64 | 310.82 | 377.36
0.3 | 131.92 | 321.72 | 389.05
0.31 | 134.06 | 332.39 | 400.42
0.32 | 136.01 | 343.12 | 411.81
0.33 | 137.43 | 353.9 | 423.2
0.34 | 139.12 | 364.39 | 434.19
0.35 | 140.95 | 374.9 | 445.39
0.36 | 142.42 | 385.07 | 456.36
0.37 | 143.9 | 395.48 | 467.35
0.38 | 144.86 | 405.58 | 478.14
0.39 | 146.15 | 415.44 | 488.54
0.4 | 147.55 | 425.23 | 499.14
0.41 | 148.54 | 434.64 | 509.41
0.42 | 149.58 | 444.23 | 519.72
0.43 | 150.33 | 453.46 | 529.62
0.44 | 151.32 | 462.47 | 539.44
0.45 | 152.48 | 471.13 | 549.15
0.46 | 153.32 | 479.7 | 558.64
0.47 | 153.68 | 488.1 | 567.95
0.48 | 154.57 | 496.15 | 576.6
0.49 | 155.49 | 503.95 | 585.4
0.5 | 155.95 | 511.4 | 594.2

## Tranconductance (mS-mm)
VGS (V) | VDS = 0.100 V | VDS = 0.500 V | VDS = 0.900 V
-0.75 | -0.00315 | -0.01236 | -0.0302
-0.74 | -0.002625 | -0.01074 | -0.02805
-0.73 | -0.002985 | -0.00915 | -0.02955
-0.72 | -0.00353 | -0.010755 | -0.03145
-0.71 | -0.00261 | -0.010125 | -0.029
-0.7 | -0.002175 | -0.00764 | -0.02505
-0.69 | -0.00244 | -0.00816 | -0.02785
-0.68 | -0.0026215 | -0.00998 | -0.0306
-0.67 | -0.002402 | -0.008965 | -0.02385
-0.66 | -0.002387 | -0.00758 | -0.0225
-0.65 | -0.002084 | -0.00865 | -0.02435
-0.64 | -0.001798 | -0.00768 | -0.02285
-0.63 | -0.002073 | -0.007505 | -0.02445
-0.62 | -0.001769 | -0.00817 | -0.0233
-0.61 | -0.001724 | -0.00748 | -0.0207
-0.6 | -0.001833 | -0.006095 | -0.023
-0.59 | -0.0014575 | -0.005775 | -0.02085
-0.58 | -0.001455 | -0.00623 | -0.0194
-0.57 | -0.001692 | -0.00596 | -0.01955
-0.56 | -0.0015795 | -0.005865 | -0.0192
-0.55 | -0.00118 | -0.00522 | -0.01855
-0.54 | -0.001129 | -0.004885 | -0.01675
-0.53 | -0.0011885 | -0.00469 | -0.01625
-0.52 | -0.000979 | -0.004695 | -0.014995
-0.51 | -0.0008985 | -0.004905 | -0.013645
-0.5 | -0.000945 | -0.00368 | -0.0146
-0.49 | -0.0008375 | -0.0031 | -0.01194
-0.48 | -0.0006525 | -0.00347 | -0.00905
-0.47 | -0.0004485 | -0.002305 | -0.00765
-0.46 | -0.0001845 | -0.001675 | -0.00569
-0.45 | 1.1e-05 | -0.001035 | -0.00331
-0.44 | 0.000393 | 0.00092 | 0.003755
-0.43 | 0.0009555 | 0.00281 | 0.01052
-0.42 | 0.00167 | 0.00516 | 0.01742
-0.41 | 0.0027215 | 0.008275 | 0.02996
-0.4 | 0.004069 | 0.012785 | 0.04755
-0.39 | 0.0058395 | 0.019665 | 0.072665
-0.38 | 0.008229 | 0.02753 | 0.10331
-0.37 | 0.013213 | 0.03887 | 0.14715
-0.36 | 0.018247 | 0.055415 | 0.20685
-0.35 | 0.023585 | 0.07752 | 0.29345
-0.34 | 0.032485 | 0.10762 | 0.4169
-0.33 | 0.044835 | 0.15636 | 0.57765
-0.32 | 0.062435 | 0.214405 | 0.801
-0.31 | 0.086245 | 0.28795 | 1.1274
-0.3 | 0.118115 | 0.3979 | 1.55195
-0.29 | 0.17502 | 0.55 | 2.11155
-0.28 | 0.23845 | 0.74815 | 2.9035
-0.27 | 0.3121 | 1.02125 | 3.982
-0.26 | 0.42175 | 1.4352 | 5.4415
-0.25 | 0.5735 | 1.93545 | 7.2845
-0.24 | 0.78635 | 2.588 | 9.8835
-0.23 | 1.0722 | 3.497 | 13.3335
-0.22 | 1.51405 | 4.7285 | 17.873
-0.21 | 2.03295 | 6.331 | 23.725
-0.2 | 2.669 | 8.4165 | 31.585
-0.19 | 3.589 | 11.4045 | 41.455
-0.18 | 4.804 | 15.228 | 54.1
-0.17 | 6.4075 | 19.8555 | 70.23
-0.16 | 8.547 | 26.115 | 88.28
-0.15 | 11.388 | 34.26 | 112.51
-0.14 | 15.104 | 44.66 | 141.42
-0.13 | 19.9325 | 56.625 | 171.745
-0.12 | 25.785 | 72.225 | 206.6
-0.11 | 33.61 | 92.46 | 247.4
-0.1 | 43.705 | 116.88 | 291.05
-0.09 | 55.295 | 143.965 | 336.8
-0.08 | 69.925 | 174.1 | 386
-0.07 | 86.98 | 210.65 | 433.55
-0.06 | 107.915 | 251.7 | 480.3
-0.05 | 129.345 | 296.3 | 533.1
-0.04 | 155.23 | 338.85 | 584.75
-0.03 | 185.9 | 387.05 | 628.1
-0.02 | 218.7 | 442.35 | 676.95
-0.01 | 252.55 | 492.95 | 732.2
0 | 283.75 | 541.8 | 768.5
0.01 | 316.8 | 586.85 | 797
0.02 | 350.4 | 635.95 | 843
0.03 | 381.5 | 680.15 | 881
0.04 | 407.8 | 720.35 | 913
0.05 | 430.75 | 763.5 | 935.5
0.06 | 452.15 | 805 | 966
0.07 | 469.8 | 835 | 1002
0.08 | 483.95 | 863 | 1019.5
0.09 | 485.8 | 897 | 1038.5
0.1 | 487.85 | 921.5 | 1051.5
0.11 | 501 | 953 | 1081
0.12 | 501 | 971.5 | 1102.5
0.13 | 486 | 987.5 | 1103.5
0.14 | 470.5 | 1010 | 1107.5
0.15 | 454 | 1030.5 | 1130
0.16 | 443.5 | 1039 | 1146
0.17 | 439 | 1049 | 1141.5
0.18 | 425 | 1068 | 1155
0.19 | 397.5 | 1073 | 1153.5
0.2 | 372 | 1086 | 1162
0.21 | 347 | 1087 | 1175
0.22 | 336.5 | 1087.5 | 1166
0.23 | 328.5 | 1093 | 1171.5
0.24 | 312.5 | 1097.5 | 1169.5
0.25 | 296 | 1108 | 1168
0.26 | 263.5 | 1097 | 1167
0.27 | 237.5 | 1088 | 1156.5
0.28 | 236 | 1096 | 1150.5
0.29 | 235.5 | 1095 | 1158
0.3 | 221 | 1078.5 | 1153
0.31 | 204.5 | 1070 | 1138
0.32 | 168.5 | 1075.5 | 1139
0.33 | 155.5 | 1063.5 | 1119
0.34 | 176 | 1050 | 1109.5
0.35 | 165 | 1034 | 1108.5
0.36 | 147.5 | 1029 | 1098
0.37 | 122 | 1025.5 | 1089
0.38 | 112.5 | 998 | 1059.5
0.39 | 134.5 | 982.5 | 1050
0.4 | 119.5 | 960 | 1043.5
0.41 | 101.5 | 950 | 1029
0.42 | 89.5 | 941 | 1010.5
0.43 | 87 | 912 | 986
0.44 | 107.5 | 883.5 | 976.5
0.45 | 100 | 861.5 | 960
0.46 | 60 | 848.5 | 940
0.47 | 62.5 | 822.5 | 898
0.48 | 90.5 | 792.5 | 872.5
0.49 | 69 | 762.5 | 880
0.5 | 46 | 745 | 880