## IDS-VDS Characteristic (mA-mm)
VGS (V) | VDS = 0.100 V | VDS = 0.500 V | VDS = 0.900 V
-0.75 | 0.0005222 | 0.0020701 | 0.006802
-0.74 | 0.00049654 | 0.0020146 | 0.006566
-0.73 | 0.00047328 | 0.0019365 | 0.006416
-0.72 | 0.00045588 | 0.0018872 | 0.006189
-0.71 | 0.00043408 | 0.0018054 | 0.006076
-0.7 | 0.00041771 | 0.0017447 | 0.005848
-0.69 | 0.00039829 | 0.0016902 | 0.005684
-0.68 | 0.00038116 | 0.0016259 | 0.005533
-0.67 | 0.0003652 | 0.0015707 | 0.005338
-0.66 | 0.00034872 | 0.0015302 | 0.005181
-0.65 | 0.00033551 | 0.0014761 | 0.005029
-0.64 | 0.00031872 | 0.0014247 | 0.004879
-0.63 | 0.00030335 | 0.001361 | 0.0047307
-0.62 | 0.00029195 | 0.0013116 | 0.0046023
-0.61 | 0.0002786 | 0.001265 | 0.0044241
-0.6 | 0.00026379 | 0.0012189 | 0.0043202
-0.59 | 0.00025268 | 0.0011861 | 0.004196
-0.58 | 0.00024167 | 0.0011474 | 0.0040493
-0.57 | 0.00023192 | 0.0010949 | 0.0039282
-0.56 | 0.00022125 | 0.0010615 | 0.0038093
-0.55 | 0.00020995 | 0.0010159 | 0.0037039
-0.54 | 0.00020197 | 0.0009883 | 0.0035965
-0.53 | 0.00019297 | 0.0009507 | 0.0034841
-0.52 | 0.00018458 | 0.0009139 | 0.0033971
-0.51 | 0.00017444 | 0.0008932 | 0.0033081
-0.5 | 0.00016875 | 0.0008621 | 0.0032064
-0.49 | 0.00016409 | 0.000841 | 0.0031121
-0.48 | 0.00015874 | 0.0008226 | 0.0030736
-0.47 | 0.00015491 | 0.0008095 | 0.0030157
-0.46 | 0.00015332 | 0.0007906 | 0.0029816
-0.45 | 0.00015386 | 0.0007899 | 0.0029738
-0.44 | 0.00015595 | 0.0007951 | 0.0030211
-0.43 | 0.00016349 | 0.0008196 | 0.0030807
-0.42 | 0.00017511 | 0.000853 | 0.0032227
-0.41 | 0.00019599 | 0.0009145 | 0.0034423
-0.4 | 0.00022694 | 0.0010072 | 0.0037756
-0.39 | 0.00026849 | 0.001156 | 0.0042806
-0.38 | 0.00033085 | 0.001358 | 0.0050205
-0.37 | 0.00041756 | 0.0016509 | 0.006137
-0.36 | 0.00053893 | 0.0020552 | 0.007592
-0.35 | 0.0007448 | 0.0026256 | 0.009737
-0.34 | 0.000991 | 0.0034385 | 0.012737
-0.33 | 0.0013267 | 0.00454 | 0.016933
-0.32 | 0.0017962 | 0.0062 | 0.022681
-0.31 | 0.002425 | 0.008302 | 0.030822
-0.3 | 0.003313 | 0.011284 | 0.042103
-0.29 | 0.004533 | 0.015221 | 0.05769
-0.28 | 0.006384 | 0.020805 | 0.07902
-0.27 | 0.008691 | 0.028447 | 0.10838
-0.26 | 0.011859 | 0.038885 | 0.14739
-0.25 | 0.016121 | 0.052757 | 0.2011
-0.24 | 0.02199 | 0.07293 | 0.2739
-0.23 | 0.03002 | 0.09882 | 0.37298
-0.22 | 0.040795 | 0.13423 | 0.50617
-0.21 | 0.055348 | 0.17996 | 0.683
-0.2 | 0.07627 | 0.24503 | 0.9169
-0.19 | 0.10326 | 0.32958 | 1.2318
-0.18 | 0.13963 | 0.44503 | 1.6431
-0.17 | 0.18747 | 0.597 | 2.1747
-0.16 | 0.25224 | 0.7936 | 2.8792
-0.15 | 0.33803 | 1.0567 | 3.737
-0.14 | 0.45445 | 1.4015 | 4.8826
-0.13 | 0.6038 | 1.8481 | 6.279
-0.12 | 0.8037 | 2.4203 | 7.984
-0.11 | 1.0641 | 3.1505 | 10.047
-0.1 | 1.4014 | 4.0756 | 12.534
-0.09 | 1.8376 | 5.2568 | 15.494
-0.08 | 2.3984 | 6.695 | 18.861
-0.07 | 3.1018 | 8.458 | 22.72
-0.06 | 3.9786 | 10.607 | 27.112
-0.05 | 5.0762 | 13.125 | 32.077
-0.04 | 6.355 | 16.145 | 37.457
-0.03 | 7.968 | 19.596 | 43.433
-0.02 | 9.846 | 23.566 | 49.742
-0.01 | 12.041 | 28.088 | 56.717
0 | 14.618 | 33.13 | 64.23
0.01 | 17.53 | 38.643 | 72.13
0.02 | 20.739 | 44.63 | 80.31
0.03 | 24.325 | 51.281 | 89.08
0.04 | 28.224 | 58.08 | 97.99
0.05 | 32.36 | 65.58 | 107.5
0.06 | 36.863 | 73.33 | 117.17
0.07 | 41.592 | 81.74 | 127.27
0.08 | 46.415 | 90.29 | 137.55
0.09 | 51.383 | 99.16 | 148.05
0.1 | 56.415 | 108.49 | 158.83
0.11 | 61.37 | 117.95 | 169.9
0.12 | 66.54 | 127.84 | 181.15
0.13 | 71.67 | 137.89 | 192.28
0.14 | 76.8 | 148.09 | 203.87
0.15 | 81.8 | 158.32 | 215.57
0.16 | 86.55 | 169.14 | 227.33
0.17 | 91.2 | 179.86 | 239.17
0.18 | 95.51 | 190.74 | 250.83
0.19 | 99.82 | 201.78 | 262.87
0.2 | 103.98 | 212.76 | 274.85
0.21 | 108.19 | 224.03 | 287.06
0.22 | 111.96 | 235.28 | 299.06
0.23 | 115.24 | 246.57 | 311.04
0.24 | 118.5 | 257.88 | 323.22
0.25 | 121.64 | 269.21 | 335.32
0.26 | 124.91 | 280.6 | 347.31
0.27 | 127.71 | 291.88 | 359.14
0.28 | 130.33 | 303.14 | 371.19
0.29 | 132.72 | 314.24 | 383.06
0.3 | 134.88 | 325.67 | 394.96
0.31 | 137.19 | 336.85 | 406.77
0.32 | 139.35 | 347.74 | 418.16
0.33 | 141.48 | 358.8 | 429.84
0.34 | 143.14 | 369.49 | 441.32
0.35 | 144.69 | 380.32 | 452.54
0.36 | 146.21 | 390.94 | 463.75
0.37 | 148.09 | 401.4 | 474.84
0.38 | 149.39 | 411.73 | 485.67
0.39 | 150.38 | 421.79 | 496.43
0.4 | 151.86 | 431.78 | 506.94
0.41 | 152.98 | 441.56 | 517.23
0.42 | 154.32 | 451.1 | 527.57
0.43 | 155.26 | 460.34 | 537.59
0.44 | 155.85 | 469.5 | 547.49
0.45 | 156.9 | 478.38 | 557.07
0.46 | 157.91 | 487.07 | 566.45
0.47 | 158.92 | 495.32 | 575.4
0.48 | 159.56 | 503.27 | 584.4
0.49 | 160.17 | 511.21 | 593
0.5 | 161.14 | 518.72 | 601.5

## Tranconductance (mS-mm)
VGS (V) | VDS = 0.100 V | VDS = 0.500 V | VDS = 0.900 V
-0.75 | -0.002566 | -0.00555 | -0.0236
-0.74 | -0.002446 | -0.00668 | -0.0193
-0.73 | -0.002033 | -0.00637 | -0.01885
-0.72 | -0.00196 | -0.006555 | -0.017
-0.71 | -0.0019085 | -0.007125 | -0.01705
-0.7 | -0.0017895 | -0.00576 | -0.0196
-0.69 | -0.0018275 | -0.00594 | -0.01575
-0.68 | -0.0016545 | -0.005975 | -0.0173
-0.67 | -0.001622 | -0.004785 | -0.0176
-0.66 | -0.0014845 | -0.00473 | -0.01545
-0.65 | -0.0015 | -0.005275 | -0.0151
-0.64 | -0.001608 | -0.005755 | -0.014915
-0.63 | -0.0013385 | -0.005655 | -0.013835
-0.62 | -0.0012375 | -0.0048 | -0.01533
-0.61 | -0.001408 | -0.004635 | -0.014105
-0.6 | -0.001296 | -0.003945 | -0.011405
-0.59 | -0.001106 | -0.003575 | -0.013545
-0.58 | -0.001038 | -0.00456 | -0.01339
-0.57 | -0.001021 | -0.004295 | -0.012
-0.56 | -0.0010985 | -0.00395 | -0.011215
-0.55 | -0.000964 | -0.00366 | -0.01064
-0.54 | -0.000849 | -0.00326 | -0.01099
-0.53 | -0.0008695 | -0.00372 | -0.00997
-0.52 | -0.0009265 | -0.002875 | -0.0088
-0.51 | -0.0007915 | -0.00259 | -0.009535
-0.5 | -0.0005175 | -0.00261 | -0.0098
-0.49 | -0.0005005 | -0.001975 | -0.00664
-0.48 | -0.000459 | -0.001575 | -0.00482
-0.47 | -0.000271 | -0.0016 | -0.0046
-0.46 | -5.25e-05 | -0.00098 | -0.002095
-0.45 | 0.0001315 | 0.000225 | 0.001975
-0.44 | 0.0004815 | 0.001485 | 0.005345
-0.43 | 0.000958 | 0.002895 | 0.01008
-0.42 | 0.001625 | 0.004745 | 0.01808
-0.41 | 0.0025915 | 0.00771 | 0.027645
-0.4 | 0.003625 | 0.012075 | 0.041915
-0.39 | 0.0051955 | 0.01754 | 0.062245
-0.38 | 0.0074535 | 0.024745 | 0.09282
-0.37 | 0.010404 | 0.03486 | 0.128575
-0.36 | 0.016362 | 0.048735 | 0.18
-0.35 | 0.0226035 | 0.069165 | 0.25725
-0.34 | 0.029095 | 0.09572 | 0.3598
-0.33 | 0.04026 | 0.138075 | 0.4972
-0.32 | 0.054915 | 0.1881 | 0.69445
-0.31 | 0.07584 | 0.2542 | 0.9711
-0.3 | 0.1054 | 0.34595 | 1.3434
-0.29 | 0.15355 | 0.47605 | 1.84585
-0.28 | 0.2079 | 0.6613 | 2.5345
-0.27 | 0.27375 | 0.904 | 3.4185
-0.26 | 0.3715 | 1.2155 | 4.636
-0.25 | 0.50655 | 1.70225 | 6.3255
-0.24 | 0.69495 | 2.30315 | 8.594
-0.23 | 0.94025 | 3.065 | 11.6135
-0.22 | 1.2664 | 4.057 | 15.501
-0.21 | 1.77375 | 5.54 | 20.5365
-0.2 | 2.3956 | 7.481 | 27.44
-0.19 | 3.168 | 10 | 36.31
-0.18 | 4.2105 | 13.371 | 47.145
-0.17 | 5.6305 | 17.4285 | 61.805
-0.16 | 7.528 | 22.985 | 78.115
-0.15 | 10.1105 | 30.395 | 100.17
-0.14 | 13.2885 | 39.57 | 127.1
-0.13 | 17.4625 | 50.94 | 155.07
-0.12 | 23.015 | 65.12 | 188.4
-0.11 | 29.885 | 82.765 | 227.5
-0.1 | 38.675 | 105.315 | 272.35
-0.09 | 49.85 | 130.97 | 316.35
-0.08 | 63.21 | 160.06 | 361.3
-0.07 | 79.01 | 195.6 | 412.55
-0.06 | 98.72 | 233.35 | 467.85
-0.05 | 118.82 | 276.9 | 517.25
-0.04 | 144.59 | 323.55 | 567.8
-0.03 | 174.55 | 371.05 | 614.25
-0.02 | 203.65 | 424.6 | 664.2
-0.01 | 238.6 | 478.2 | 724.4
0 | 274.45 | 527.75 | 770.65
0.01 | 306.05 | 575 | 804
0.02 | 339.75 | 631.9 | 847.5
0.03 | 374.25 | 672.5 | 884
0.04 | 401.75 | 714.95 | 921
0.05 | 431.95 | 762.5 | 959
0.06 | 461.6 | 808 | 988.5
0.07 | 477.6 | 848 | 1019
0.08 | 489.55 | 871 | 1039
0.09 | 500 | 910 | 1064
0.1 | 499.35 | 939.5 | 1092.5
0.11 | 506.25 | 967.5 | 1116
0.12 | 515 | 997 | 1119
0.13 | 513 | 1012.5 | 1136
0.14 | 506.5 | 1021.5 | 1164.5
0.15 | 487.5 | 1052.5 | 1173
0.16 | 470 | 1077 | 1180
0.17 | 448 | 1080 | 1175
0.18 | 431 | 1096 | 1185
0.19 | 423.5 | 1101 | 1201
0.2 | 418.5 | 1112.5 | 1209.5
0.21 | 399 | 1126 | 1210.5
0.22 | 352.5 | 1127 | 1199
0.23 | 327 | 1130 | 1208
0.24 | 320 | 1132 | 1214
0.25 | 320.5 | 1136 | 1204.5
0.26 | 303.5 | 1133.5 | 1191
0.27 | 271 | 1127 | 1194
0.28 | 250.5 | 1118 | 1196
0.29 | 227.5 | 1126.5 | 1188.5
0.3 | 223.5 | 1130.5 | 1185.5
0.31 | 223.5 | 1103.5 | 1160
0.32 | 214.5 | 1097.5 | 1153.5
0.33 | 189.5 | 1087.5 | 1158
0.34 | 160.5 | 1076 | 1135
0.35 | 153.5 | 1072.5 | 1121.5
0.36 | 170 | 1054 | 1115
0.37 | 159 | 1039.5 | 1096
0.38 | 114.5 | 1019.5 | 1079.5
0.39 | 123.5 | 1002.5 | 1063.5
0.4 | 130 | 988.5 | 1040
0.41 | 123 | 966 | 1031.5
0.42 | 114 | 939 | 1018
0.43 | 76.5 | 920 | 996
0.44 | 82 | 902 | 974
0.45 | 103 | 878.5 | 948
0.46 | 101 | 847 | 916.5
0.47 | 82.5 | 810 | 897.5
0.48 | 62.5 | 794.5 | 880
0.49 | 79 | 772.5 | 855
0.5 | 97 | 751 | 850