## IDS-VDS Characteristic (mA-mm)
VGS (V) | VDS = 0.100 V | VDS = 0.500 V | VDS = 0.900 V
-0.75 | 0.0005044 | 0.0020505 | 0.006651
-0.74 | 0.00048715 | 0.0019806 | 0.006436
-0.73 | 0.00046896 | 0.0019207 | 0.006273
-0.72 | 0.0004459 | 0.0018531 | 0.006088
-0.71 | 0.00042548 | 0.0017882 | 0.00592
-0.7 | 0.00040764 | 0.0017348 | 0.005726
-0.69 | 0.00038926 | 0.0016679 | 0.005588
-0.68 | 0.0003715 | 0.0016246 | 0.00541
-0.67 | 0.00036036 | 0.0015594 | 0.005263
-0.66 | 0.00034101 | 0.0015148 | 0.005115
-0.65 | 0.00032395 | 0.001457 | 0.0049575
-0.64 | 0.00031042 | 0.0014099 | 0.0048383
-0.63 | 0.00029574 | 0.0013632 | 0.0046908
-0.62 | 0.00028397 | 0.0013051 | 0.0045297
-0.61 | 0.00027203 | 0.0012669 | 0.0044065
-0.6 | 0.00026172 | 0.0012194 | 0.0042649
-0.59 | 0.00024856 | 0.0011777 | 0.0041329
-0.58 | 0.0002387 | 0.0011406 | 0.0040077
-0.57 | 0.0002256 | 0.0011048 | 0.003891
-0.56 | 0.00021551 | 0.0010562 | 0.0037768
-0.55 | 0.0002036 | 0.0010188 | 0.0036586
-0.54 | 0.00019589 | 0.0009871 | 0.0035481
-0.53 | 0.0001894 | 0.0009523 | 0.0034451
-0.52 | 0.00017943 | 0.0009175 | 0.0033447
-0.51 | 0.00017217 | 0.000885 | 0.003297
-0.5 | 0.0001666 | 0.000864 | 0.0031974
-0.49 | 0.00015979 | 0.0008421 | 0.0030977
-0.48 | 0.00015561 | 0.0008223 | 0.003042
-0.47 | 0.00015281 | 0.0008066 | 0.0029812
-0.46 | 0.00015124 | 0.0007969 | 0.0029692
-0.45 | 0.00015255 | 0.0007995 | 0.0029795
-0.44 | 0.00015767 | 0.0008085 | 0.0030187
-0.43 | 0.00016562 | 0.0008333 | 0.0030942
-0.42 | 0.00018069 | 0.000879 | 0.0032619
-0.41 | 0.00020248 | 0.0009528 | 0.0035292
-0.4 | 0.00023628 | 0.0010613 | 0.0039089
-0.39 | 0.00028367 | 0.0012146 | 0.0044895
-0.38 | 0.00035116 | 0.0014454 | 0.0053045
-0.37 | 0.00044829 | 0.0017652 | 0.006531
-0.36 | 0.0005942 | 0.0022182 | 0.008187
-0.35 | 0.0007835 | 0.0028367 | 0.010533
-0.34 | 0.0010453 | 0.0037233 | 0.013785
-0.33 | 0.0014065 | 0.0049339 | 0.018384
-0.32 | 0.0019031 | 0.00673 | 0.024732
-0.31 | 0.0025777 | 0.009037 | 0.033493
-0.3 | 0.0035295 | 0.012269 | 0.045624
-0.29 | 0.0048268 | 0.016629 | 0.06259
-0.28 | 0.006851 | 0.022597 | 0.08563
-0.27 | 0.009324 | 0.03092 | 0.11695
-0.26 | 0.01271 | 0.042048 | 0.16022
-0.25 | 0.017305 | 0.05764 | 0.21768
-0.24 | 0.023509 | 0.07818 | 0.29657
-0.23 | 0.031948 | 0.10615 | 0.40021
-0.22 | 0.043536 | 0.14334 | 0.54164
-0.21 | 0.05998 | 0.19385 | 0.729
-0.2 | 0.08144 | 0.26162 | 0.9788
-0.19 | 0.10934 | 0.35226 | 1.3112
-0.18 | 0.14771 | 0.47354 | 1.7447
-0.17 | 0.19881 | 0.6339 | 2.3142
-0.16 | 0.26613 | 0.8466 | 3.0259
-0.15 | 0.35609 | 1.1174 | 3.9598
-0.14 | 0.47677 | 1.4823 | 5.1306
-0.13 | 0.6353 | 1.9505 | 6.601
-0.12 | 0.8423 | 2.5495 | 8.362
-0.11 | 1.1124 | 3.3124 | 10.527
-0.1 | 1.4655 | 4.2756 | 13.059
-0.09 | 1.9218 | 5.501 | 16.069
-0.08 | 2.4888 | 6.98 | 19.527
-0.07 | 3.2187 | 8.799 | 23.464
-0.06 | 4.125 | 10.955 | 27.887
-0.05 | 5.2496 | 13.596 | 32.881
-0.04 | 6.579 | 16.638 | 38.431
-0.03 | 8.189 | 20.192 | 44.271
-0.02 | 10.135 | 24.23 | 50.745
-0.01 | 12.388 | 28.709 | 57.8
0 | 14.979 | 33.864 | 65.3
0.01 | 17.875 | 39.429 | 73.13
0.02 | 21.171 | 45.464 | 81.21
0.03 | 24.775 | 51.962 | 89.94
0.04 | 28.663 | 58.92 | 99.04
0.05 | 32.876 | 66.33 | 108.33
0.06 | 37.262 | 74.14 | 118.01
0.07 | 41.989 | 82.4 | 127.95
0.08 | 46.807 | 91 | 138.23
0.09 | 51.752 | 99.99 | 148.67
0.1 | 56.774 | 108.95 | 159.39
0.11 | 61.71 | 118.52 | 170.41
0.12 | 66.88 | 128.34 | 181.36
0.13 | 71.88 | 138.24 | 192.71
0.14 | 76.81 | 148.47 | 204.1
0.15 | 81.66 | 158.61 | 215.49
0.16 | 86.39 | 169.32 | 227.21
0.17 | 91.04 | 179.9 | 238.89
0.18 | 95.46 | 190.72 | 250.63
0.19 | 99.66 | 201.51 | 262.41
0.2 | 103.67 | 212.4 | 274.31
0.21 | 107.49 | 223.66 | 286.16
0.22 | 111.21 | 234.78 | 298.15
0.23 | 114.6 | 245.9 | 310.04
0.24 | 118 | 256.89 | 322.04
0.25 | 121.04 | 268.28 | 334.08
0.26 | 123.86 | 279.52 | 345.7
0.27 | 126.73 | 290.66 | 357.64
0.28 | 129.21 | 301.91 | 369.48
0.29 | 131.61 | 312.92 | 381.14
0.3 | 134.04 | 324.08 | 393.01
0.31 | 136.05 | 335.01 | 404.47
0.32 | 138.06 | 345.96 | 416.04
0.33 | 139.92 | 356.85 | 427.5
0.34 | 141.58 | 367.47 | 438.87
0.35 | 143.37 | 378.12 | 449.84
0.36 | 145.02 | 388.59 | 460.94
0.37 | 146.33 | 399.06 | 472.02
0.38 | 147.71 | 409.06 | 482.81
0.39 | 149.05 | 419.19 | 493.55
0.4 | 150.15 | 428.98 | 503.71
0.41 | 151.44 | 438.59 | 514.16
0.42 | 152.34 | 448.24 | 524.37
0.43 | 153.34 | 457.31 | 534.34
0.44 | 154.37 | 466.4 | 544.15
0.45 | 155.16 | 475.16 | 553.52
0.46 | 156.1 | 483.68 | 563.07
0.47 | 156.81 | 492 | 571.9
0.48 | 157.51 | 499.98 | 580.8
0.49 | 158.31 | 507.65 | 589.4
0.5 | 159.08 | 515.12 | 598.1

## Tranconductance (mS-mm)
VGS (V) | VDS = 0.100 V | VDS = 0.500 V | VDS = 0.900 V
-0.75 | -0.001725 | -0.00699 | -0.0215
-0.74 | -0.001772 | -0.00649 | -0.0189
-0.73 | -0.0020625 | -0.006375 | -0.0174
-0.72 | -0.002174 | -0.006625 | -0.01765
-0.71 | -0.001913 | -0.005915 | -0.0181
-0.7 | -0.001811 | -0.006015 | -0.0166
-0.69 | -0.001807 | -0.00551 | -0.0158
-0.68 | -0.001445 | -0.005425 | -0.01625
-0.67 | -0.0015245 | -0.00549 | -0.01475
-0.66 | -0.0018205 | -0.00512 | -0.015275
-0.65 | -0.0015295 | -0.005245 | -0.013835
-0.64 | -0.0014105 | -0.00469 | -0.013335
-0.63 | -0.0013225 | -0.00524 | -0.01543
-0.62 | -0.0011855 | -0.004815 | -0.014215
-0.61 | -0.0011125 | -0.004285 | -0.01324
-0.6 | -0.0011735 | -0.00446 | -0.01368
-0.59 | -0.001151 | -0.00394 | -0.01286
-0.58 | -0.001148 | -0.003645 | -0.012095
-0.57 | -0.0011595 | -0.00422 | -0.011545
-0.56 | -0.0011 | -0.0043 | -0.01162
-0.55 | -0.000981 | -0.003455 | -0.011435
-0.54 | -0.00071 | -0.003325 | -0.010675
-0.53 | -0.000823 | -0.00348 | -0.01017
-0.52 | -0.0008615 | -0.003365 | -0.007405
-0.51 | -0.0006415 | -0.002675 | -0.007365
-0.5 | -0.000619 | -0.002145 | -0.009965
-0.49 | -0.0005495 | -0.002085 | -0.00777
-0.48 | -0.000349 | -0.001775 | -0.005825
-0.47 | -0.0002185 | -0.00127 | -0.00364
-0.46 | -1.3e-05 | -0.000355 | -8.5e-05
-0.45 | 0.0003215 | 0.00058 | 0.002475
-0.44 | 0.0006535 | 0.00169 | 0.005735
-0.43 | 0.001151 | 0.003525 | 0.01216
-0.42 | 0.001843 | 0.005975 | 0.02175
-0.41 | 0.0027795 | 0.009115 | 0.03235
-0.4 | 0.0040595 | 0.01309 | 0.048015
-0.39 | 0.005744 | 0.019205 | 0.06978
-0.38 | 0.008231 | 0.02753 | 0.102075
-0.37 | 0.012152 | 0.03864 | 0.144125
-0.36 | 0.0167605 | 0.053575 | 0.2001
-0.35 | 0.022555 | 0.075255 | 0.2799
-0.34 | 0.03115 | 0.10486 | 0.39255
-0.33 | 0.04289 | 0.150335 | 0.54735
-0.32 | 0.05856 | 0.205155 | 0.75545
-0.31 | 0.08132 | 0.27695 | 1.0446
-0.3 | 0.112455 | 0.3796 | 1.45485
-0.29 | 0.166075 | 0.5164 | 2.0003
-0.28 | 0.22486 | 0.71455 | 2.718
-0.27 | 0.29295 | 0.97255 | 3.7295
-0.26 | 0.39905 | 1.336 | 5.0365
-0.25 | 0.53995 | 1.8066 | 6.8175
-0.24 | 0.73215 | 2.4255 | 9.1265
-0.23 | 1.00135 | 3.258 | 12.2535
-0.22 | 1.4016 | 4.385 | 16.4395
-0.21 | 1.8952 | 5.914 | 21.858
-0.2 | 2.468 | 7.9205 | 29.11
-0.19 | 3.3135 | 10.596 | 38.295
-0.18 | 4.4735 | 14.082 | 50.15
-0.17 | 5.921 | 18.653 | 64.06
-0.16 | 7.864 | 24.175 | 82.28
-0.15 | 10.532 | 31.785 | 105.235
-0.14 | 13.9605 | 41.655 | 132.06
-0.13 | 18.2765 | 53.36 | 161.57
-0.12 | 23.855 | 68.095 | 196.3
-0.11 | 31.16 | 86.305 | 234.85
-0.1 | 40.47 | 109.43 | 277.1
-0.09 | 51.165 | 135.22 | 323.4
-0.08 | 64.845 | 164.9 | 369.75
-0.07 | 81.81 | 198.75 | 418
-0.06 | 101.545 | 239.85 | 470.85
-0.05 | 122.7 | 284.15 | 527.2
-0.04 | 146.97 | 329.8 | 569.5
-0.03 | 177.8 | 379.6 | 615.7
-0.02 | 209.95 | 425.85 | 676.45
-0.01 | 242.2 | 481.7 | 727.75
0 | 274.35 | 536 | 766.5
0.01 | 309.6 | 580 | 795.5
0.02 | 345 | 626.65 | 840.5
0.03 | 374.6 | 672.8 | 891.5
0.04 | 405.05 | 718.4 | 919.5
0.05 | 429.95 | 761 | 948.5
0.06 | 455.65 | 803.5 | 981
0.07 | 477.25 | 843 | 1011
0.08 | 488.15 | 879.5 | 1036
0.09 | 498.35 | 897.5 | 1058
0.1 | 497.9 | 926.5 | 1087
0.11 | 505.3 | 969.5 | 1098.5
0.12 | 508.5 | 986 | 1115
0.13 | 496.5 | 1006.5 | 1137
0.14 | 489 | 1018.5 | 1139
0.15 | 479 | 1042.5 | 1155.5
0.16 | 469 | 1064.5 | 1170
0.17 | 453.5 | 1070 | 1171
0.18 | 431 | 1080.5 | 1176
0.19 | 410.5 | 1084 | 1184
0.2 | 391.5 | 1107.5 | 1187.5
0.21 | 377 | 1119 | 1192
0.22 | 355.5 | 1112 | 1194
0.23 | 339.5 | 1105.5 | 1194.5
0.24 | 322 | 1119 | 1202
0.25 | 293 | 1131.5 | 1183
0.26 | 284.5 | 1119 | 1178
0.27 | 267.5 | 1119.5 | 1189
0.28 | 244 | 1113 | 1175
0.29 | 241.5 | 1108.5 | 1176.5
0.3 | 222 | 1104.5 | 1166.5
0.31 | 201 | 1094 | 1151.5
0.32 | 193.5 | 1092 | 1151.5
0.33 | 176 | 1075.5 | 1141.5
0.34 | 172.5 | 1063.5 | 1117
0.35 | 172 | 1056 | 1103.5
0.36 | 148 | 1047 | 1109
0.37 | 134.5 | 1023.5 | 1093.5
0.38 | 136 | 1006.5 | 1076.5
0.39 | 122 | 996 | 1045
0.4 | 119.5 | 970 | 1030.5
0.41 | 109.5 | 963 | 1033
0.42 | 95 | 936 | 1009
0.43 | 101.5 | 908 | 989
0.44 | 91 | 892.5 | 959
0.45 | 86.5 | 864 | 946
0.46 | 82.5 | 842 | 919
0.47 | 70.5 | 815 | 886.5
0.48 | 75 | 782.5 | 875
0.49 | 78.5 | 757 | 865
0.5 | 77 | 747 | 870