## IDS-VDS Characteristic (mA-mm)
VGS (V) | VDS = 0.100 V | VDS = 0.500 V | VDS = 0.900 V
-0.75 | 0.0005827 | 0.0023774 | 0.007741
-0.74 | 0.0005593 | 0.002286 | 0.007527
-0.73 | 0.0005347 | 0.0022052 | 0.007295
-0.72 | 0.000511 | 0.0021219 | 0.007065
-0.71 | 0.00048346 | 0.0020556 | 0.006869
-0.7 | 0.00046434 | 0.0019837 | 0.006689
-0.69 | 0.00044628 | 0.0019247 | 0.006488
-0.68 | 0.00042592 | 0.0018651 | 0.006315
-0.67 | 0.00040494 | 0.0017797 | 0.006075
-0.66 | 0.00038724 | 0.0017171 | 0.00593
-0.65 | 0.00036949 | 0.0016613 | 0.005741
-0.64 | 0.00035393 | 0.0016047 | 0.005604
-0.63 | 0.00033847 | 0.0015346 | 0.005427
-0.62 | 0.00032531 | 0.0014845 | 0.005238
-0.61 | 0.00030926 | 0.0014255 | 0.005084
-0.6 | 0.00029517 | 0.0013668 | 0.0049382
-0.59 | 0.00028013 | 0.0013288 | 0.0047745
-0.58 | 0.00026753 | 0.0012891 | 0.004618
-0.57 | 0.0002564 | 0.0012263 | 0.0044902
-0.56 | 0.00024668 | 0.001183 | 0.0043637
-0.55 | 0.00023406 | 0.001141 | 0.0042629
-0.54 | 0.00022307 | 0.0011051 | 0.0041187
-0.53 | 0.00021066 | 0.0010699 | 0.0039852
-0.52 | 0.00020329 | 0.0010283 | 0.0039032
-0.51 | 0.00019616 | 0.001 | 0.0037817
-0.5 | 0.00018604 | 0.0009738 | 0.003666
-0.49 | 0.00018058 | 0.0009412 | 0.0035813
-0.48 | 0.00017456 | 0.0009147 | 0.0035163
-0.47 | 0.0001695 | 0.0008938 | 0.0034511
-0.46 | 0.00016682 | 0.0008815 | 0.0033895
-0.45 | 0.00016646 | 0.0008702 | 0.0033744
-0.44 | 0.00017021 | 0.000878 | 0.0033807
-0.43 | 0.00017714 | 0.000894 | 0.0034465
-0.42 | 0.00018897 | 0.0009374 | 0.0035855
-0.41 | 0.00020881 | 0.0009968 | 0.0037965
-0.4 | 0.00023822 | 0.0010936 | 0.0041359
-0.39 | 0.00028235 | 0.0012418 | 0.0046643
-0.38 | 0.00034639 | 0.0014457 | 0.0054294
-0.37 | 0.00043581 | 0.0017513 | 0.006557
-0.36 | 0.00056147 | 0.0021711 | 0.008096
-0.35 | 0.0007723 | 0.0027568 | 0.010284
-0.34 | 0.0010248 | 0.0035759 | 0.013367
-0.33 | 0.0013664 | 0.0047061 | 0.017709
-0.32 | 0.0018467 | 0.006399 | 0.023623
-0.31 | 0.0025005 | 0.008561 | 0.031953
-0.3 | 0.0034291 | 0.01159 | 0.043686
-0.29 | 0.0046616 | 0.01576 | 0.05941
-0.28 | 0.006563 | 0.021532 | 0.08168
-0.27 | 0.008934 | 0.029229 | 0.11178
-0.26 | 0.012213 | 0.03997 | 0.15316
-0.25 | 0.01659 | 0.05457 | 0.20955
-0.24 | 0.022559 | 0.07486 | 0.28327
-0.23 | 0.030695 | 0.10113 | 0.38577
-0.22 | 0.041729 | 0.13752 | 0.52291
-0.21 | 0.056577 | 0.1853 | 0.7037
-0.2 | 0.07811 | 0.25077 | 0.9508
-0.19 | 0.10582 | 0.33831 | 1.2713
-0.18 | 0.14287 | 0.45504 | 1.7014
-0.17 | 0.19271 | 0.6113 | 2.244
-0.16 | 0.25844 | 0.8153 | 2.9603
-0.15 | 0.34564 | 1.0868 | 3.8627
-0.14 | 0.46366 | 1.4398 | 5.0095
-0.13 | 0.6163 | 1.8929 | 6.447
-0.12 | 0.8218 | 2.4784 | 8.187
-0.11 | 1.0838 | 3.2243 | 10.302
-0.1 | 1.4282 | 4.1776 | 12.839
-0.09 | 1.8746 | 5.3685 | 15.78
-0.08 | 2.4435 | 6.844 | 19.189
-0.07 | 3.1623 | 8.607 | 23.085
-0.06 | 4.0495 | 10.771 | 27.479
-0.05 | 5.1566 | 13.363 | 32.399
-0.04 | 6.451 | 16.319 | 37.636
-0.03 | 8.066 | 19.835 | 43.582
-0.02 | 9.935 | 23.729 | 49.879
-0.01 | 12.186 | 28.237 | 56.665
0 | 14.762 | 33.268 | 64.03
0.01 | 17.629 | 38.702 | 71.79
0.02 | 20.816 | 44.558 | 79.63
0.03 | 24.394 | 51.085 | 88.18
0.04 | 28.264 | 57.82 | 97.05
0.05 | 32.367 | 65.12 | 106.05
0.06 | 36.738 | 72.77 | 115.49
0.07 | 41.3 | 80.93 | 125.22
0.08 | 46.066 | 89.35 | 135.27
0.09 | 50.859 | 97.83 | 145.46
0.1 | 55.775 | 106.89 | 155.85
0.11 | 60.63 | 116.09 | 166.37
0.12 | 65.6 | 125.67 | 177.27
0.13 | 70.63 | 135.52 | 188.25
0.14 | 75.44 | 145.31 | 199.33
0.15 | 80.25 | 155.41 | 210.61
0.16 | 84.8 | 165.72 | 221.76
0.17 | 89.23 | 176.09 | 233.26
0.18 | 93.29 | 186.47 | 244.76
0.19 | 97.47 | 197.13 | 256.28
0.2 | 101.42 | 207.87 | 267.98
0.21 | 105.37 | 218.79 | 279.6
0.22 | 108.86 | 229.62 | 291.21
0.23 | 112.13 | 240.31 | 302.95
0.24 | 115.19 | 251.27 | 314.63
0.25 | 118.19 | 262.31 | 326.29
0.26 | 120.95 | 273.27 | 337.95
0.27 | 123.79 | 284.29 | 349.58
0.28 | 126.47 | 295.01 | 361.21
0.29 | 128.59 | 305.93 | 372.71
0.3 | 130.58 | 316.85 | 384.16
0.31 | 132.56 | 327.59 | 395.66
0.32 | 134.49 | 338.2 | 406.99
0.33 | 136.78 | 348.99 | 418.32
0.34 | 138.23 | 359.48 | 429.53
0.35 | 139.58 | 369.88 | 440.36
0.36 | 141.02 | 380.15 | 451.45
0.37 | 142.83 | 390.3 | 462.38
0.38 | 144.1 | 400.45 | 473.05
0.39 | 145.07 | 410.34 | 483.63
0.4 | 146.02 | 419.94 | 494.01
0.41 | 147.27 | 429.63 | 504.27
0.42 | 148.79 | 438.92 | 514.49
0.43 | 149.57 | 448.18 | 524.47
0.44 | 150.16 | 457.12 | 534.15
0.45 | 150.88 | 465.75 | 543.74
0.46 | 151.8 | 474.37 | 553.31
0.47 | 153.04 | 482.63 | 562.5
0.48 | 153.48 | 490.57 | 571.4
0.49 | 153.88 | 498.29 | 580.2
0.5 | 154.9 | 505.78 | 588.7

## Tranconductance (mS-mm)
VGS (V) | VDS = 0.100 V | VDS = 0.500 V | VDS = 0.900 V
-0.75 | -0.00234 | -0.00914 | -0.0214
-0.74 | -0.0024 | -0.00861 | -0.0223
-0.73 | -0.002415 | -0.008205 | -0.0231
-0.72 | -0.002562 | -0.00748 | -0.0213
-0.71 | -0.002333 | -0.00691 | -0.0188
-0.7 | -0.001859 | -0.006545 | -0.01905
-0.69 | -0.001921 | -0.00593 | -0.0187
-0.68 | -0.002067 | -0.00725 | -0.02065
-0.67 | -0.001934 | -0.0074 | -0.01925
-0.66 | -0.0017725 | -0.00592 | -0.0167
-0.65 | -0.0016655 | -0.00562 | -0.0163
-0.64 | -0.001551 | -0.006335 | -0.0157
-0.63 | -0.001431 | -0.00601 | -0.0183
-0.62 | -0.0014605 | -0.005455 | -0.01715
-0.61 | -0.001507 | -0.005885 | -0.01499
-0.6 | -0.0014565 | -0.004835 | -0.015475
-0.59 | -0.001382 | -0.003885 | -0.01601
-0.58 | -0.0011865 | -0.005125 | -0.014215
-0.57 | -0.0010425 | -0.005305 | -0.012715
-0.56 | -0.001117 | -0.004265 | -0.011365
-0.55 | -0.0011805 | -0.003895 | -0.01225
-0.54 | -0.00117 | -0.003555 | -0.013885
-0.53 | -0.000989 | -0.00384 | -0.010775
-0.52 | -0.000725 | -0.003495 | -0.010175
-0.51 | -0.0008625 | -0.002725 | -0.01186
-0.5 | -0.000779 | -0.00294 | -0.01002
-0.49 | -0.000574 | -0.002955 | -0.007485
-0.48 | -0.000554 | -0.00237 | -0.00651
-0.47 | -0.000387 | -0.00166 | -0.00634
-0.46 | -0.000152 | -0.00118 | -0.003835
-0.45 | 0.0001695 | -0.000175 | -0.00044
-0.44 | 0.000534 | 0.00119 | 0.003605
-0.43 | 0.000938 | 0.00297 | 0.01024
-0.42 | 0.0015835 | 0.00514 | 0.0175
-0.41 | 0.0024625 | 0.00781 | 0.02752
-0.4 | 0.003677 | 0.01225 | 0.04339
-0.39 | 0.0054085 | 0.017605 | 0.064675
-0.38 | 0.007673 | 0.025475 | 0.094635
-0.37 | 0.010754 | 0.03627 | 0.13333
-0.36 | 0.0168245 | 0.050275 | 0.18635
-0.35 | 0.0231665 | 0.07024 | 0.26355
-0.34 | 0.029705 | 0.097465 | 0.37125
-0.33 | 0.041095 | 0.141155 | 0.5128
-0.32 | 0.056705 | 0.192745 | 0.7122
-0.31 | 0.07912 | 0.25955 | 1.00315
-0.3 | 0.108055 | 0.35995 | 1.37285
-0.29 | 0.156695 | 0.4971 | 1.8997
-0.28 | 0.21362 | 0.67345 | 2.6185
-0.27 | 0.2825 | 0.9219 | 3.574
-0.26 | 0.3828 | 1.26705 | 4.8885
-0.25 | 0.5173 | 1.7445 | 6.5055
-0.24 | 0.70525 | 2.328 | 8.811
-0.23 | 0.9585 | 3.133 | 11.982
-0.22 | 1.2941 | 4.2085 | 15.8965
-0.21 | 1.81905 | 5.6625 | 21.3945
-0.2 | 2.46215 | 7.6505 | 28.38
-0.19 | 3.238 | 10.2135 | 37.53
-0.18 | 4.3445 | 13.6495 | 48.635
-0.17 | 5.7785 | 18.013 | 62.945
-0.16 | 7.6465 | 23.775 | 80.935
-0.15 | 10.261 | 31.225 | 102.46
-0.14 | 13.533 | 40.305 | 129.215
-0.13 | 17.907 | 51.93 | 158.875
-0.12 | 23.375 | 66.57 | 192.75
-0.11 | 30.32 | 84.96 | 232.6
-0.1 | 39.54 | 107.21 | 273.9
-0.09 | 50.765 | 133.32 | 317.5
-0.08 | 64.385 | 161.925 | 365.25
-0.07 | 80.3 | 196.35 | 414.5
-0.06 | 99.715 | 237.8 | 465.7
-0.05 | 120.075 | 277.4 | 507.85
-0.04 | 145.47 | 323.6 | 559.15
-0.03 | 174.2 | 370.5 | 612.15
-0.02 | 206 | 420.1 | 654.15
-0.01 | 241.35 | 476.95 | 707.55
0 | 272.15 | 523.25 | 756.25
0.01 | 302.7 | 564.5 | 780
0.02 | 338.25 | 619.15 | 819.5
0.03 | 372.4 | 663.1 | 871
0.04 | 398.65 | 701.75 | 893.5
0.05 | 423.7 | 747.5 | 922
0.06 | 446.65 | 790.5 | 958.5
0.07 | 466.4 | 829 | 989
0.08 | 477.95 | 845 | 1012
0.09 | 485.45 | 877 | 1029
0.1 | 488.55 | 913 | 1045.5
0.11 | 491.25 | 939 | 1071
0.12 | 500 | 971.5 | 1094
0.13 | 492 | 982 | 1103
0.14 | 481 | 994.5 | 1118
0.15 | 468 | 1020.5 | 1121.5
0.16 | 449 | 1034 | 1132.5
0.17 | 424.5 | 1037.5 | 1150
0.18 | 412 | 1052 | 1151
0.19 | 406.5 | 1070 | 1161
0.2 | 395 | 1083 | 1166
0.21 | 372 | 1087.5 | 1161.5
0.22 | 338 | 1076 | 1167.5
0.23 | 316.5 | 1082.5 | 1171
0.24 | 303 | 1100 | 1167
0.25 | 288 | 1100 | 1166
0.26 | 280 | 1099 | 1164.5
0.27 | 276 | 1087 | 1163
0.28 | 240 | 1082 | 1156.5
0.29 | 205.5 | 1092 | 1147.5
0.3 | 198.5 | 1083 | 1147.5
0.31 | 195.5 | 1067.5 | 1141.5
0.32 | 211 | 1070 | 1133
0.33 | 187 | 1064 | 1127
0.34 | 140 | 1044.5 | 1102
0.35 | 139.5 | 1033.5 | 1096
0.36 | 162.5 | 1021 | 1101
0.37 | 154 | 1015 | 1080
0.38 | 112 | 1002 | 1062.5
0.39 | 96 | 974.5 | 1048
0.4 | 110 | 964.5 | 1032
0.41 | 138.5 | 949 | 1024
0.42 | 115 | 927.5 | 1010
0.43 | 68.5 | 910 | 983
0.44 | 65.5 | 878.5 | 963.5
0.45 | 82 | 862.5 | 958
0.46 | 108 | 844 | 938
0.47 | 84 | 810 | 904.5
0.48 | 42 | 783 | 885
0.49 | 71 | 760.5 | 865
0.5 | 102 | 749 | 850