## IDS-VDS Characteristic (mA-mm)
VGS (V) | VDS = 0.100 V | VDS = 0.500 V | VDS = 0.900 V
-0.75 | 0.0005613 | 0.0023873 | 0.008042
-0.74 | 0.0005336 | 0.0022908 | 0.007827
-0.73 | 0.0005102 | 0.0022094 | 0.007537
-0.72 | 0.00049042 | 0.0021343 | 0.007295
-0.71 | 0.00046566 | 0.0020587 | 0.007097
-0.7 | 0.00044412 | 0.0019866 | 0.006917
-0.69 | 0.00042436 | 0.0019057 | 0.006737
-0.68 | 0.00040673 | 0.0018346 | 0.006496
-0.67 | 0.00038975 | 0.0017823 | 0.006285
-0.66 | 0.00036775 | 0.0017167 | 0.006086
-0.65 | 0.00035226 | 0.0016394 | 0.005886
-0.64 | 0.00033785 | 0.0015783 | 0.005723
-0.63 | 0.00032268 | 0.001521 | 0.005571
-0.62 | 0.00030765 | 0.001466 | 0.005372
-0.61 | 0.00029255 | 0.0014127 | 0.005214
-0.6 | 0.00027811 | 0.0013638 | 0.005026
-0.59 | 0.00026573 | 0.0013091 | 0.0048668
-0.58 | 0.00025404 | 0.0012556 | 0.0047251
-0.57 | 0.00024052 | 0.0012113 | 0.0045763
-0.56 | 0.00022807 | 0.0011573 | 0.0044243
-0.55 | 0.00021678 | 0.0011217 | 0.0042633
-0.54 | 0.00020957 | 0.0010825 | 0.0041581
-0.53 | 0.00020032 | 0.0010442 | 0.004024
-0.52 | 0.00019221 | 0.001009 | 0.0039246
-0.51 | 0.00018143 | 0.0009706 | 0.0037946
-0.5 | 0.00017573 | 0.0009397 | 0.0036835
-0.49 | 0.00016808 | 0.0009112 | 0.0035825
-0.48 | 0.00016367 | 0.0008812 | 0.003494
-0.47 | 0.00015953 | 0.000858 | 0.0034029
-0.46 | 0.00015624 | 0.0008423 | 0.0033686
-0.45 | 0.00015516 | 0.0008368 | 0.0033295
-0.44 | 0.00015683 | 0.0008403 | 0.0033314
-0.43 | 0.00016402 | 0.0008492 | 0.0033518
-0.42 | 0.00017429 | 0.0008843 | 0.0034515
-0.41 | 0.00019108 | 0.0009367 | 0.0036326
-0.4 | 0.00021758 | 0.001018 | 0.0038978
-0.39 | 0.0002579 | 0.0011422 | 0.0043336
-0.38 | 0.00031557 | 0.0013215 | 0.0049926
-0.37 | 0.0003952 | 0.0015887 | 0.005974
-0.36 | 0.00050796 | 0.0019553 | 0.007271
-0.35 | 0.000696 | 0.0024613 | 0.009171
-0.34 | 0.0009246 | 0.0031952 | 0.011866
-0.33 | 0.0012325 | 0.0041919 | 0.015601
-0.32 | 0.0016724 | 0.005596 | 0.020834
-0.31 | 0.002267 | 0.007639 | 0.028074
-0.3 | 0.0031044 | 0.010336 | 0.038377
-0.29 | 0.0042237 | 0.014026 | 0.052472
-0.28 | 0.005885 | 0.019116 | 0.07198
-0.27 | 0.008041 | 0.026151 | 0.09881
-0.26 | 0.010966 | 0.035678 | 0.1352
-0.25 | 0.015025 | 0.048815 | 0.18434
-0.24 | 0.020531 | 0.06707 | 0.25152
-0.23 | 0.028057 | 0.09123 | 0.34342
-0.22 | 0.038137 | 0.12366 | 0.46484
-0.21 | 0.051964 | 0.16845 | 0.6323
-0.2 | 0.0719 | 0.22668 | 0.8529
-0.19 | 0.09748 | 0.30638 | 1.1476
-0.18 | 0.13206 | 0.41349 | 1.5334
-0.17 | 0.17791 | 0.55253 | 2.0398
-0.16 | 0.23924 | 0.7421 | 2.7056
-0.15 | 0.32121 | 0.9876 | 3.5331
-0.14 | 0.43042 | 1.3164 | 4.5947
-0.13 | 0.5757 | 1.7361 | 5.987
-0.12 | 0.7649 | 2.2758 | 7.633
-0.11 | 1.015 | 2.9775 | 9.672
-0.1 | 1.3402 | 3.8599 | 12.048
-0.09 | 1.7628 | 4.9964 | 14.931
-0.08 | 2.2974 | 6.363 | 18.298
-0.07 | 2.9854 | 8.085 | 22.083
-0.06 | 3.8435 | 10.175 | 26.401
-0.05 | 4.9116 | 12.622 | 31.286
-0.04 | 6.169 | 15.564 | 36.624
-0.03 | 7.722 | 18.958 | 42.448
-0.02 | 9.6 | 22.868 | 48.85
-0.01 | 11.782 | 27.308 | 55.617
0 | 14.342 | 32.316 | 63.19
0.01 | 17.198 | 37.744 | 70.93
0.02 | 20.43 | 43.731 | 79.2
0.03 | 24.022 | 50.294 | 87.89
0.04 | 27.866 | 57.15 | 96.91
0.05 | 32.056 | 64.58 | 106.19
0.06 | 36.477 | 72.38 | 115.95
0.07 | 41.248 | 80.73 | 126.03
0.08 | 46.076 | 89.22 | 136.28
0.09 | 51.01 | 98.19 | 146.93
0.1 | 56.097 | 107.47 | 157.52
0.11 | 61.09 | 116.97 | 168.64
0.12 | 66.34 | 126.93 | 179.92
0.13 | 71.45 | 136.79 | 191.28
0.14 | 76.6 | 147.13 | 202.76
0.15 | 81.55 | 157.52 | 214.28
0.16 | 86.45 | 168.26 | 226.18
0.17 | 90.95 | 179.1 | 237.99
0.18 | 95.47 | 189.8 | 249.94
0.19 | 99.76 | 200.91 | 261.8
0.2 | 103.91 | 212.08 | 273.8
0.21 | 108.02 | 223.36 | 286.04
0.22 | 111.84 | 234.58 | 298.1
0.23 | 115.24 | 245.89 | 310.31
0.24 | 118.59 | 257.32 | 322.16
0.25 | 121.75 | 268.66 | 334.42
0.26 | 124.9 | 280.08 | 346.53
0.27 | 127.97 | 291.23 | 358.45
0.28 | 130.53 | 302.64 | 370.53
0.29 | 132.82 | 313.97 | 382.23
0.3 | 135.09 | 325.29 | 394.2
0.31 | 137.23 | 336.52 | 406.06
0.32 | 139.63 | 347.39 | 417.68
0.33 | 141.58 | 358.57 | 429.19
0.34 | 143.3 | 369.43 | 440.72
0.35 | 144.85 | 380.19 | 452.06
0.36 | 146.65 | 390.82 | 463.22
0.37 | 148.29 | 401.34 | 474.41
0.38 | 149.69 | 411.75 | 485.16
0.39 | 150.78 | 421.93 | 496.1
0.4 | 152.02 | 431.89 | 506.64
0.41 | 153.53 | 441.54 | 517.05
0.42 | 154.68 | 451.31 | 527.52
0.43 | 155.44 | 460.74 | 537.34
0.44 | 156.43 | 469.86 | 547.38
0.45 | 157.27 | 478.75 | 556.98
0.46 | 158.58 | 487.38 | 566.52
0.47 | 159.21 | 495.8 | 575.4
0.48 | 159.8 | 503.98 | 584.6
0.49 | 160.56 | 511.84 | 593.3
0.5 | 161.54 | 519.38 | 601.9

## Tranconductance (mS-mm)
VGS (V) | VDS = 0.100 V | VDS = 0.500 V | VDS = 0.900 V
-0.75 | -0.00277 | -0.00965 | -0.0215
-0.74 | -0.002555 | -0.008895 | -0.02525
-0.73 | -0.002159 | -0.007825 | -0.0266
-0.72 | -0.002227 | -0.007535 | -0.022
-0.71 | -0.002315 | -0.007385 | -0.0189
-0.7 | -0.002065 | -0.00765 | -0.018
-0.69 | -0.0018695 | -0.0076 | -0.02105
-0.68 | -0.0017305 | -0.00617 | -0.0226
-0.67 | -0.001949 | -0.005895 | -0.0205
-0.66 | -0.0018745 | -0.007145 | -0.01995
-0.65 | -0.001495 | -0.00692 | -0.01815
-0.64 | -0.001479 | -0.00592 | -0.01575
-0.63 | -0.00151 | -0.005615 | -0.01755
-0.62 | -0.0015065 | -0.005415 | -0.01785
-0.61 | -0.001477 | -0.00511 | -0.0173
-0.6 | -0.001341 | -0.00518 | -0.01736
-0.59 | -0.0012035 | -0.00541 | -0.015045
-0.58 | -0.0012605 | -0.00489 | -0.014525
-0.57 | -0.0012985 | -0.004915 | -0.01504
-0.56 | -0.001187 | -0.00448 | -0.01565
-0.55 | -0.000925 | -0.00374 | -0.01331
-0.54 | -0.000823 | -0.003875 | -0.011965
-0.53 | -0.000868 | -0.003675 | -0.011675
-0.52 | -0.0009445 | -0.00368 | -0.01147
-0.51 | -0.000824 | -0.003465 | -0.012055
-0.5 | -0.0006675 | -0.00297 | -0.010605
-0.49 | -0.000603 | -0.002925 | -0.009475
-0.48 | -0.0004275 | -0.00266 | -0.00898
-0.47 | -0.0003715 | -0.001945 | -0.00627
-0.46 | -0.0002185 | -0.00106 | -0.00367
-0.45 | 2.95e-05 | -0.0001 | -0.00186
-0.44 | 0.000443 | 0.00062 | 0.001115
-0.43 | 0.000873 | 0.0022 | 0.006005
-0.42 | 0.001353 | 0.004375 | 0.01404
-0.41 | 0.0021645 | 0.006685 | 0.022315
-0.4 | 0.003341 | 0.010275 | 0.03505
-0.39 | 0.0048995 | 0.015175 | 0.05474
-0.38 | 0.006865 | 0.022325 | 0.08202
-0.37 | 0.0096195 | 0.03169 | 0.11392
-0.36 | 0.01504 | 0.04363 | 0.15985
-0.35 | 0.020832 | 0.061995 | 0.22975
-0.34 | 0.026825 | 0.08653 | 0.3215
-0.33 | 0.03739 | 0.12004 | 0.4484
-0.32 | 0.051725 | 0.172355 | 0.62365
-0.31 | 0.0716 | 0.237 | 0.87715
-0.3 | 0.097835 | 0.31935 | 1.2199
-0.29 | 0.13903 | 0.439 | 1.68015
-0.28 | 0.190865 | 0.60625 | 2.3169
-0.27 | 0.25405 | 0.8281 | 3.161
-0.26 | 0.3492 | 1.1332 | 4.2765
-0.25 | 0.47825 | 1.5696 | 5.816
-0.24 | 0.6516 | 2.12075 | 7.954
-0.23 | 0.8803 | 2.8295 | 10.666
-0.22 | 1.19535 | 3.861 | 14.444
-0.21 | 1.68815 | 5.151 | 19.403
-0.2 | 2.2758 | 6.8965 | 25.765
-0.19 | 3.008 | 9.3405 | 34.025
-0.18 | 4.0215 | 12.3075 | 44.61
-0.17 | 5.359 | 16.4305 | 58.61
-0.16 | 7.165 | 21.7535 | 74.665
-0.15 | 9.559 | 28.715 | 94.455
-0.14 | 12.7245 | 37.425 | 122.695
-0.13 | 16.724 | 47.97 | 151.915
-0.12 | 21.965 | 62.07 | 184.25
-0.11 | 28.765 | 79.205 | 220.75
-0.1 | 37.39 | 100.945 | 262.95
-0.09 | 47.86 | 125.155 | 312.5
-0.08 | 61.13 | 154.43 | 357.6
-0.07 | 77.305 | 190.6 | 405.15
-0.06 | 96.31 | 226.85 | 460.15
-0.05 | 116.275 | 269.45 | 511.15
-0.04 | 140.52 | 316.8 | 558.1
-0.03 | 171.55 | 365.2 | 611.3
-0.02 | 203 | 417.5 | 658.45
-0.01 | 237.1 | 472.4 | 717
0 | 270.8 | 521.8 | 765.65
0.01 | 304.4 | 570.75 | 800.5
0.02 | 341.2 | 627.5 | 848
0.03 | 371.8 | 670.95 | 885.5
0.04 | 401.7 | 714.3 | 915
0.05 | 430.55 | 761.5 | 952
0.06 | 459.6 | 807.5 | 992
0.07 | 479.95 | 842 | 1016.5
0.08 | 488.1 | 873 | 1045
0.09 | 501.05 | 912.5 | 1062
0.1 | 504 | 939 | 1085.5
0.11 | 512.15 | 973 | 1120
0.12 | 518 | 991 | 1132
0.13 | 513 | 1010 | 1142
0.14 | 505 | 1036.5 | 1150
0.15 | 492.5 | 1056.5 | 1171
0.16 | 470 | 1079 | 1185.5
0.17 | 451 | 1077 | 1188
0.18 | 440.5 | 1090.5 | 1190.5
0.19 | 422 | 1114 | 1193
0.2 | 413 | 1122.5 | 1212
0.21 | 396.5 | 1125 | 1215
0.22 | 361 | 1126.5 | 1213.5
0.23 | 337.5 | 1137 | 1203
0.24 | 325.5 | 1138.5 | 1205.5
0.25 | 315.5 | 1138 | 1218.5
0.26 | 311 | 1128.5 | 1201.5
0.27 | 281.5 | 1128 | 1200
0.28 | 242.5 | 1137 | 1189
0.29 | 228 | 1132.5 | 1183.5
0.3 | 220.5 | 1127.5 | 1191.5
0.31 | 227 | 1105 | 1174
0.32 | 217.5 | 1102.5 | 1156.5
0.33 | 183.5 | 1102 | 1152
0.34 | 163.5 | 1081 | 1143.5
0.35 | 167.5 | 1069.5 | 1125
0.36 | 172 | 1057.5 | 1117.5
0.37 | 152 | 1046.5 | 1097
0.38 | 124.5 | 1029.5 | 1084.5
0.39 | 116.5 | 1007 | 1074
0.4 | 137.5 | 980.5 | 1047.5
0.41 | 133 | 971 | 1044
0.42 | 95.5 | 960 | 1014.5
0.43 | 87.5 | 927.5 | 993
0.44 | 91.5 | 900.5 | 982
0.45 | 107.5 | 876 | 957
0.46 | 97 | 852.5 | 921
0.47 | 61 | 830 | 904
0.48 | 67.5 | 802 | 895
0.49 | 87 | 770 | 865
0.5 | 98 | 754 | 860