## IDS-VDS Characteristic (mA-mm)
VGS (V) | VDS = 0.100 V | VDS = 0.500 V | VDS = 0.900 V
-0.75 | 0.0006215 | 0.002694 | 0.00924
-0.74 | 0.0005855 | 0.0026013 | 0.008971
-0.73 | 0.0005582 | 0.0025087 | 0.00869
-0.72 | 0.0005362 | 0.0024102 | 0.008445
-0.71 | 0.0005152 | 0.0023231 | 0.008223
-0.7 | 0.00048898 | 0.0022334 | 0.007942
-0.69 | 0.00046425 | 0.0021523 | 0.007676
-0.68 | 0.00044065 | 0.002082 | 0.007451
-0.67 | 0.00042215 | 0.0020027 | 0.007214
-0.66 | 0.00040615 | 0.001931 | 0.006997
-0.65 | 0.00038393 | 0.0018605 | 0.00679
-0.64 | 0.00036611 | 0.001782 | 0.00654
-0.63 | 0.00035046 | 0.0017202 | 0.006379
-0.62 | 0.00033254 | 0.0016591 | 0.006138
-0.61 | 0.00032043 | 0.0015857 | 0.005925
-0.6 | 0.00030526 | 0.0015284 | 0.005779
-0.59 | 0.00029039 | 0.0014752 | 0.005608
-0.58 | 0.00027652 | 0.0014229 | 0.005417
-0.57 | 0.00026269 | 0.0013594 | 0.005233
-0.56 | 0.00025049 | 0.0013042 | 0.005041
-0.55 | 0.00024036 | 0.0012612 | 0.0049029
-0.54 | 0.00022793 | 0.0012112 | 0.0047636
-0.53 | 0.00021766 | 0.001166 | 0.0046292
-0.52 | 0.00020685 | 0.0011238 | 0.0044503
-0.51 | 0.00019916 | 0.0010858 | 0.0043267
-0.5 | 0.00019059 | 0.0010508 | 0.0042002
-0.49 | 0.00018379 | 0.001015 | 0.004094
-0.48 | 0.00017656 | 0.0009874 | 0.0039937
-0.47 | 0.00017099 | 0.0009626 | 0.0038975
-0.46 | 0.00016649 | 0.0009403 | 0.0038148
-0.45 | 0.00016554 | 0.0009311 | 0.0037946
-0.44 | 0.00016682 | 0.0009281 | 0.0037399
-0.43 | 0.00017176 | 0.000933 | 0.0037765
-0.42 | 0.00018177 | 0.0009607 | 0.0038589
-0.41 | 0.00019865 | 0.001015 | 0.0039953
-0.4 | 0.00022498 | 0.0010831 | 0.0042808
-0.39 | 0.00026463 | 0.0012083 | 0.0047155
-0.38 | 0.00032051 | 0.001389 | 0.0053115
-0.37 | 0.00040056 | 0.0016455 | 0.00631
-0.36 | 0.00051481 | 0.0020085 | 0.007596
-0.35 | 0.0007073 | 0.0025255 | 0.00945
-0.34 | 0.0009389 | 0.0032509 | 0.012122
-0.33 | 0.001253 | 0.0042664 | 0.015835
-0.32 | 0.0016934 | 0.0056583 | 0.021142
-0.31 | 0.0022952 | 0.007754 | 0.028275
-0.3 | 0.0031387 | 0.010469 | 0.038602
-0.29 | 0.0042957 | 0.014176 | 0.052799
-0.28 | 0.006046 | 0.019379 | 0.07214
-0.27 | 0.00826 | 0.026429 | 0.09905
-0.26 | 0.011281 | 0.03599 | 0.1348
-0.25 | 0.015382 | 0.049057 | 0.18526
-0.24 | 0.020994 | 0.06726 | 0.25184
-0.23 | 0.028707 | 0.09245 | 0.3442
-0.22 | 0.038968 | 0.12528 | 0.46679
-0.21 | 0.053235 | 0.1697 | 0.6321
-0.2 | 0.07357 | 0.22981 | 0.8551
-0.19 | 0.09985 | 0.30932 | 1.1492
-0.18 | 0.13506 | 0.41932 | 1.5484
-0.17 | 0.18256 | 0.56247 | 2.051
-0.16 | 0.2455 | 0.7514 | 2.7064
-0.15 | 0.32946 | 1.0018 | 3.5573
-0.14 | 0.44232 | 1.3329 | 4.6392
-0.13 | 0.5906 | 1.7628 | 6
-0.12 | 0.7877 | 2.3074 | 7.649
-0.11 | 1.0418 | 3.0215 | 9.648
-0.1 | 1.3753 | 3.9198 | 12.073
-0.09 | 1.811 | 5.0511 | 14.981
-0.08 | 2.364 | 6.457 | 18.216
-0.07 | 3.0557 | 8.177 | 22.044
-0.06 | 3.9306 | 10.255 | 26.372
-0.05 | 5.0191 | 12.753 | 31.226
-0.04 | 6.291 | 15.678 | 36.573
-0.03 | 7.892 | 19.078 | 42.288
-0.02 | 9.773 | 22.999 | 48.681
-0.01 | 11.993 | 27.431 | 55.475
0 | 14.56 | 32.356 | 62.96
0.01 | 17.467 | 37.848 | 70.71
0.02 | 20.634 | 43.724 | 78.74
0.03 | 24.265 | 50.323 | 87.29
0.04 | 28.118 | 57.16 | 96.29
0.05 | 32.267 | 64.56 | 105.55
0.06 | 36.712 | 72.29 | 115.16
0.07 | 41.352 | 80.51 | 125.28
0.08 | 46.216 | 89.05 | 135.16
0.09 | 51.137 | 97.75 | 145.7
0.1 | 56.132 | 106.99 | 156.33
0.11 | 61.15 | 116.47 | 167.26
0.12 | 66.24 | 126.25 | 178.44
0.13 | 71.25 | 136.27 | 189.62
0.14 | 76.2 | 146.25 | 200.94
0.15 | 81.15 | 156.65 | 212.44
0.16 | 85.93 | 167.14 | 224.16
0.17 | 90.54 | 177.88 | 235.76
0.18 | 94.88 | 188.65 | 247.6
0.19 | 99.04 | 199.46 | 259.43
0.2 | 103.14 | 210.47 | 271.33
0.21 | 107.08 | 221.7 | 283.45
0.22 | 110.88 | 232.84 | 295.2
0.23 | 114.42 | 243.89 | 307.35
0.24 | 117.57 | 255.13 | 319.4
0.25 | 120.58 | 266.54 | 331.38
0.26 | 123.58 | 277.7 | 343.33
0.27 | 126.33 | 289.08 | 355.17
0.28 | 129.17 | 300.1 | 367.04
0.29 | 131.51 | 311.28 | 378.91
0.3 | 133.6 | 322.54 | 390.78
0.31 | 135.73 | 333.57 | 402.35
0.32 | 137.93 | 344.6 | 413.98
0.33 | 139.95 | 355.46 | 425.57
0.34 | 141.71 | 366.35 | 436.96
0.35 | 143.26 | 376.97 | 448.25
0.36 | 144.71 | 387.53 | 459.24
0.37 | 146.49 | 397.97 | 470.43
0.38 | 147.89 | 408.25 | 481.38
0.39 | 149.1 | 418.41 | 492.07
0.4 | 150.12 | 428.35 | 502.78
0.41 | 151.14 | 438.12 | 512.97
0.42 | 152.74 | 447.61 | 523.44
0.43 | 153.67 | 457.01 | 533.49
0.44 | 154.42 | 466.19 | 543.39
0.45 | 155.28 | 475.08 | 553.05
0.46 | 156.21 | 483.79 | 562.61
0.47 | 157.22 | 492.08 | 571.7
0.48 | 158 | 500.26 | 580.8
0.49 | 158.45 | 508.1 | 589.8
0.5 | 159.27 | 515.68 | 598.4

## Tranconductance (mS-mm)
VGS (V) | VDS = 0.100 V | VDS = 0.500 V | VDS = 0.900 V
-0.75 | -0.0036 | -0.00927 | -0.0269
-0.74 | -0.003165 | -0.009265 | -0.0275
-0.73 | -0.002465 | -0.009555 | -0.0263
-0.72 | -0.00215 | -0.00928 | -0.02335
-0.71 | -0.002361 | -0.00884 | -0.02515
-0.7 | -0.0025475 | -0.00854 | -0.02735
-0.69 | -0.0024165 | -0.00757 | -0.02455
-0.68 | -0.002105 | -0.00748 | -0.0231
-0.67 | -0.001725 | -0.00755 | -0.0227
-0.66 | -0.001911 | -0.00711 | -0.0212
-0.65 | -0.002002 | -0.00745 | -0.02285
-0.64 | -0.0016735 | -0.007015 | -0.02055
-0.63 | -0.0016785 | -0.006145 | -0.0201
-0.62 | -0.0015015 | -0.006725 | -0.0227
-0.61 | -0.001364 | -0.006535 | -0.01795
-0.6 | -0.001502 | -0.005525 | -0.01585
-0.59 | -0.001437 | -0.005275 | -0.0181
-0.58 | -0.001385 | -0.00579 | -0.01875
-0.57 | -0.0013015 | -0.005935 | -0.0188
-0.56 | -0.0011165 | -0.00491 | -0.016505
-0.55 | -0.001128 | -0.00465 | -0.01387
-0.54 | -0.001135 | -0.00476 | -0.013685
-0.53 | -0.001054 | -0.00437 | -0.015665
-0.52 | -0.000925 | -0.00401 | -0.015125
-0.51 | -0.000813 | -0.00365 | -0.012505
-0.5 | -0.0007685 | -0.00354 | -0.011635
-0.49 | -0.0007015 | -0.00317 | -0.010325
-0.48 | -0.00064 | -0.00262 | -0.009825
-0.47 | -0.0005035 | -0.002355 | -0.008945
-0.46 | -0.0002725 | -0.001575 | -0.005145
-0.45 | 1.65e-05 | -0.00061 | -0.003745
-0.44 | 0.000311 | 9.5e-05 | -0.000905
-0.43 | 0.0007475 | 0.00163 | 0.00595
-0.42 | 0.0013445 | 0.0041 | 0.01094
-0.41 | 0.0021605 | 0.00612 | 0.021095
-0.4 | 0.003299 | 0.009665 | 0.03601
-0.39 | 0.0047765 | 0.015295 | 0.051535
-0.38 | 0.0067965 | 0.02186 | 0.079725
-0.37 | 0.009715 | 0.030975 | 0.114225
-0.36 | 0.015337 | 0.044 | 0.157
-0.35 | 0.0212045 | 0.06212 | 0.2263
-0.34 | 0.027285 | 0.087045 | 0.31925
-0.33 | 0.037725 | 0.12037 | 0.451
-0.32 | 0.05211 | 0.17438 | 0.622
-0.31 | 0.072265 | 0.240535 | 0.873
-0.3 | 0.100025 | 0.3211 | 1.2262
-0.29 | 0.145365 | 0.4455 | 1.6769
-0.28 | 0.198215 | 0.61265 | 2.31255
-0.27 | 0.26175 | 0.83055 | 3.133
-0.26 | 0.3561 | 1.1314 | 4.3105
-0.25 | 0.48565 | 1.5635 | 5.852
-0.24 | 0.66625 | 2.16965 | 7.947
-0.23 | 0.8987 | 2.901 | 10.7475
-0.22 | 1.2264 | 3.8625 | 14.395
-0.21 | 1.7301 | 5.2265 | 19.4155
-0.2 | 2.33075 | 6.981 | 25.855
-0.19 | 3.0745 | 9.4755 | 34.665
-0.18 | 4.1355 | 12.6575 | 45.09
-0.17 | 5.522 | 16.604 | 57.9
-0.16 | 7.345 | 21.9665 | 75.315
-0.15 | 9.841 | 29.075 | 96.64
-0.14 | 13.057 | 38.05 | 122.135
-0.13 | 17.269 | 48.725 | 150.49
-0.12 | 22.56 | 62.935 | 182.4
-0.11 | 29.38 | 80.62 | 221.2
-0.1 | 38.46 | 101.48 | 266.65
-0.09 | 49.435 | 126.86 | 307.15
-0.08 | 62.235 | 156.295 | 353.15
-0.07 | 78.33 | 189.9 | 407.8
-0.06 | 98.17 | 228.8 | 459.1
-0.05 | 118.02 | 271.15 | 510.05
-0.04 | 143.645 | 316.25 | 553.1
-0.03 | 174.1 | 366.05 | 605.4
-0.02 | 205.05 | 417.65 | 659.35
-0.01 | 239.35 | 467.85 | 713.95
0 | 273.7 | 520.85 | 761.75
0.01 | 303.7 | 568.4 | 789
0.02 | 339.9 | 623.75 | 829
0.03 | 374.2 | 671.8 | 877.5
0.04 | 400.1 | 711.85 | 913
0.05 | 429.7 | 756.5 | 943.5
0.06 | 454.25 | 797.5 | 986.5
0.07 | 475.2 | 838 | 1000
0.08 | 489.25 | 862 | 1021
0.09 | 495.8 | 897 | 1058.5
0.1 | 500.65 | 936 | 1078
0.11 | 505.4 | 963 | 1105.5
0.12 | 505 | 990 | 1118
0.13 | 498 | 1000 | 1125
0.14 | 495 | 1019 | 1141
0.15 | 486.5 | 1044.5 | 1161
0.16 | 469.5 | 1061.5 | 1166
0.17 | 447.5 | 1075.5 | 1172
0.18 | 425 | 1079 | 1183.5
0.19 | 413 | 1091 | 1186.5
0.2 | 402 | 1112 | 1201
0.21 | 387 | 1118.5 | 1193.5
0.22 | 367 | 1109.5 | 1195
0.23 | 334.5 | 1114.5 | 1210
0.24 | 308 | 1132.5 | 1201.5
0.25 | 300.5 | 1128.5 | 1196.5
0.26 | 287.5 | 1127 | 1189.5
0.27 | 279.5 | 1120 | 1185.5
0.28 | 259 | 1110 | 1187
0.29 | 221.5 | 1122 | 1187
0.3 | 211 | 1114.5 | 1172
0.31 | 216.5 | 1103 | 1160
0.32 | 211 | 1094.5 | 1161
0.33 | 189 | 1087.5 | 1149
0.34 | 165.5 | 1075.5 | 1134
0.35 | 150 | 1059 | 1114
0.36 | 161.5 | 1050 | 1109
0.37 | 159 | 1036 | 1107
0.38 | 130.5 | 1022 | 1082
0.39 | 111.5 | 1005 | 1070
0.4 | 102 | 985.5 | 1045
0.41 | 131 | 963 | 1033
0.42 | 126.5 | 944.5 | 1026
0.43 | 84 | 929 | 997.5
0.44 | 80.5 | 903.5 | 978
0.45 | 89.5 | 880 | 961
0.46 | 97 | 850 | 932.5
0.47 | 89.5 | 823.5 | 909.5
0.48 | 61.5 | 801 | 905
0.49 | 63.5 | 771 | 880
0.5 | 82 | 758 | 860