## IDS-VDS Characteristic (mA-mm)
VGS (V) | VDS = 0.100 V | VDS = 0.500 V | VDS = 0.900 V
-0.75 | 0.0006887 | 0.0031007 | 0.010832
-0.74 | 0.0006487 | 0.0029871 | 0.010427
-0.73 | 0.0006311 | 0.0028739 | 0.010171
-0.72 | 0.0006002 | 0.0027682 | 0.009846
-0.71 | 0.0005692 | 0.0026668 | 0.009505
-0.7 | 0.0005457 | 0.0025842 | 0.009202
-0.69 | 0.0005183 | 0.0024898 | 0.008932
-0.68 | 0.00049514 | 0.0023965 | 0.008651
-0.67 | 0.00046913 | 0.0023015 | 0.008367
-0.66 | 0.00045067 | 0.0022047 | 0.008132
-0.65 | 0.00042965 | 0.0021222 | 0.007839
-0.64 | 0.00040647 | 0.0020365 | 0.007589
-0.63 | 0.00039218 | 0.0019657 | 0.007361
-0.62 | 0.00037349 | 0.00188 | 0.007154
-0.61 | 0.00035345 | 0.0018239 | 0.006896
-0.6 | 0.00033518 | 0.0017506 | 0.006701
-0.59 | 0.00032407 | 0.0016908 | 0.006488
-0.58 | 0.0003054 | 0.0016411 | 0.006302
-0.57 | 0.00029301 | 0.0015609 | 0.006078
-0.56 | 0.00027894 | 0.0014942 | 0.00583
-0.55 | 0.0002643 | 0.001455 | 0.005695
-0.54 | 0.00025117 | 0.0013923 | 0.005506
-0.53 | 0.00024272 | 0.0013389 | 0.005337
-0.52 | 0.00022929 | 0.0012856 | 0.005166
-0.51 | 0.0002186 | 0.0012436 | 0.0050153
-0.5 | 0.00020808 | 0.0011994 | 0.0048462
-0.49 | 0.00019965 | 0.001158 | 0.0046828
-0.48 | 0.00019356 | 0.0011166 | 0.0045741
-0.47 | 0.00018605 | 0.0010886 | 0.0044268
-0.46 | 0.00018058 | 0.0010547 | 0.0043494
-0.45 | 0.0001776 | 0.001037 | 0.0042681
-0.44 | 0.00017733 | 0.0010205 | 0.0042091
-0.43 | 0.00018016 | 0.0010238 | 0.0041957
-0.42 | 0.00018599 | 0.001036 | 0.0042353
-0.41 | 0.00020156 | 0.0010726 | 0.0043612
-0.4 | 0.00022299 | 0.0011353 | 0.0045499
-0.39 | 0.0002566 | 0.0012336 | 0.0048673
-0.38 | 0.00030591 | 0.0013812 | 0.0053754
-0.37 | 0.00037623 | 0.0016026 | 0.006207
-0.36 | 0.00047485 | 0.0019049 | 0.007291
-0.35 | 0.0006479 | 0.0023562 | 0.008853
-0.34 | 0.0008525 | 0.0029872 | 0.011156
-0.33 | 0.0011336 | 0.0038614 | 0.014394
-0.32 | 0.0015232 | 0.005057 | 0.018949
-0.31 | 0.0020586 | 0.006915 | 0.025254
-0.3 | 0.0028189 | 0.009295 | 0.034092
-0.29 | 0.0038513 | 0.012606 | 0.046334
-0.28 | 0.0052868 | 0.017059 | 0.06393
-0.27 | 0.007474 | 0.0234 | 0.08694
-0.26 | 0.010221 | 0.031998 | 0.11877
-0.25 | 0.013962 | 0.043486 | 0.16361
-0.24 | 0.019069 | 0.06022 | 0.22368
-0.23 | 0.025991 | 0.08208 | 0.30493
-0.22 | 0.035583 | 0.11165 | 0.41453
-0.21 | 0.048412 | 0.15081 | 0.56369
-0.2 | 0.0668 | 0.2057 | 0.7624
-0.19 | 0.09071 | 0.2784 | 1.0266
-0.18 | 0.12306 | 0.37678 | 1.3793
-0.17 | 0.16621 | 0.5067 | 1.8458
-0.16 | 0.22434 | 0.6804 | 2.4358
-0.15 | 0.30104 | 0.9088 | 3.2112
-0.14 | 0.40579 | 1.2076 | 4.2179
-0.13 | 0.54327 | 1.6091 | 5.4591
-0.12 | 0.7244 | 2.1136 | 7.003
-0.11 | 0.9636 | 2.764 | 8.903
-0.1 | 1.2753 | 3.6 | 11.191
-0.09 | 1.6866 | 4.6583 | 13.883
-0.08 | 2.1963 | 5.972 | 17.001
-0.07 | 2.863 | 7.574 | 20.58
-0.06 | 3.6852 | 9.577 | 24.713
-0.05 | 4.7161 | 11.915 | 29.392
-0.04 | 5.934 | 14.737 | 34.523
-0.03 | 7.459 | 17.959 | 40.004
-0.02 | 9.268 | 21.712 | 46.209
-0.01 | 11.388 | 25.902 | 52.789
0 | 13.889 | 30.73 | 59.99
0.01 | 16.646 | 35.973 | 67.47
0.02 | 19.801 | 41.747 | 75.3
0.03 | 23.289 | 48.093 | 83.51
0.04 | 27.06 | 54.714 | 92.28
0.05 | 31.11 | 61.91 | 101.28
0.06 | 35.472 | 69.3 | 110.64
0.07 | 40.029 | 77.44 | 120.36
0.08 | 44.743 | 85.75 | 130.19
0.09 | 49.577 | 94.31 | 140.38
0.1 | 54.509 | 103.26 | 150.78
0.11 | 59.38 | 112.48 | 161.36
0.12 | 64.44 | 122.02 | 172.17
0.13 | 69.48 | 131.68 | 183.11
0.14 | 74.36 | 141.58 | 194.23
0.15 | 79.08 | 151.56 | 205.46
0.16 | 83.75 | 162.01 | 216.91
0.17 | 88.33 | 172.45 | 228.11
0.18 | 92.64 | 182.9 | 239.77
0.19 | 96.91 | 193.74 | 251.32
0.2 | 100.9 | 204.26 | 262.97
0.21 | 104.68 | 215.32 | 274.88
0.22 | 108.33 | 226.24 | 286.42
0.23 | 111.69 | 237.2 | 298.26
0.24 | 115.01 | 248.22 | 310.02
0.25 | 118.16 | 259.26 | 321.89
0.26 | 121.07 | 270.28 | 333.59
0.27 | 123.79 | 281.3 | 345.31
0.28 | 126.33 | 292.37 | 357.01
0.29 | 128.65 | 303.26 | 368.69
0.3 | 130.97 | 314.35 | 380.4
0.31 | 133.22 | 325.24 | 391.79
0.32 | 135.25 | 336.05 | 403.33
0.33 | 136.99 | 346.91 | 414.83
0.34 | 138.71 | 357.4 | 426.14
0.35 | 140.28 | 368.08 | 437.44
0.36 | 142.16 | 378.51 | 448.33
0.37 | 143.43 | 388.93 | 459.57
0.38 | 144.71 | 399.15 | 470.39
0.39 | 145.93 | 409.12 | 481.13
0.4 | 147.19 | 419.05 | 491.73
0.41 | 148.5 | 428.68 | 502.01
0.42 | 149.49 | 438.38 | 512.56
0.43 | 150.38 | 447.61 | 522.67
0.44 | 151.36 | 456.81 | 532.66
0.45 | 152.5 | 465.73 | 542.3
0.46 | 153.3 | 474.45 | 552.04
0.47 | 154.01 | 482.98 | 561.47
0.48 | 154.73 | 491.08 | 570.6
0.49 | 155.31 | 499.08 | 579.6
0.5 | 156.43 | 506.75 | 588.2

## Tranconductance (mS-mm)
VGS (V) | VDS = 0.100 V | VDS = 0.500 V | VDS = 0.900 V
-0.75 | -0.004 | -0.01136 | -0.0405
-0.74 | -0.00288 | -0.01134 | -0.03305
-0.73 | -0.002425 | -0.010945 | -0.02905
-0.72 | -0.003095 | -0.010355 | -0.0333
-0.71 | -0.002725 | -0.0092 | -0.0322
-0.7 | -0.002545 | -0.00885 | -0.02865
-0.69 | -0.002528 | -0.009385 | -0.02755
-0.68 | -0.0024585 | -0.009415 | -0.02825
-0.67 | -0.0022235 | -0.00959 | -0.02595
-0.66 | -0.001974 | -0.008965 | -0.0264
-0.65 | -0.00221 | -0.00841 | -0.02715
-0.64 | -0.0018735 | -0.007825 | -0.0239
-0.63 | -0.001649 | -0.007825 | -0.02175
-0.62 | -0.0019365 | -0.00709 | -0.02325
-0.61 | -0.0019155 | -0.00647 | -0.02265
-0.6 | -0.001469 | -0.006655 | -0.0204
-0.59 | -0.001489 | -0.005475 | -0.01995
-0.58 | -0.001553 | -0.006495 | -0.0205
-0.57 | -0.001323 | -0.007345 | -0.0236
-0.56 | -0.0014355 | -0.005295 | -0.01915
-0.55 | -0.0013885 | -0.005095 | -0.0162
-0.54 | -0.001079 | -0.005805 | -0.0179
-0.53 | -0.001094 | -0.005335 | -0.017
-0.52 | -0.001206 | -0.004765 | -0.016085
-0.51 | -0.0010605 | -0.00431 | -0.01599
-0.5 | -0.0009475 | -0.00428 | -0.016625
-0.49 | -0.000726 | -0.00414 | -0.013605
-0.48 | -0.00068 | -0.00347 | -0.0128
-0.47 | -0.000649 | -0.003095 | -0.011235
-0.46 | -0.0004225 | -0.00258 | -0.007935
-0.45 | -0.0001625 | -0.00171 | -0.007015
-0.44 | 0.000128 | -0.00066 | -0.00362
-0.43 | 0.000433 | 0.000775 | 0.00131
-0.42 | 0.00107 | 0.00244 | 0.008275
-0.41 | 0.00185 | 0.004965 | 0.01573
-0.4 | 0.002752 | 0.00805 | 0.025305
-0.39 | 0.004146 | 0.012295 | 0.041275
-0.38 | 0.0059815 | 0.01845 | 0.066985
-0.37 | 0.008447 | 0.026185 | 0.09578
-0.36 | 0.0135835 | 0.03768 | 0.1323
-0.35 | 0.0188825 | 0.054115 | 0.19325
-0.34 | 0.024285 | 0.07526 | 0.27705
-0.33 | 0.033535 | 0.10349 | 0.38965
-0.32 | 0.04625 | 0.15268 | 0.543
-0.31 | 0.064785 | 0.2119 | 0.75715
-0.3 | 0.089635 | 0.28455 | 1.054
-0.29 | 0.123395 | 0.3882 | 1.4919
-0.28 | 0.181135 | 0.5397 | 2.0303
-0.27 | 0.24671 | 0.74695 | 2.742
-0.26 | 0.3244 | 1.0043 | 3.8335
-0.25 | 0.4424 | 1.4111 | 5.2455
-0.24 | 0.60145 | 1.9297 | 7.066
-0.23 | 0.8257 | 2.5715 | 9.5425
-0.22 | 1.12105 | 3.4365 | 12.938
-0.21 | 1.56085 | 4.7025 | 17.3935
-0.2 | 2.1149 | 6.3795 | 23.1455
-0.19 | 2.813 | 8.554 | 30.845
-0.18 | 3.775 | 11.415 | 40.96
-0.17 | 5.064 | 15.181 | 52.825
-0.16 | 6.7415 | 20.105 | 68.27
-0.15 | 9.0725 | 26.36 | 89.105
-0.14 | 12.1115 | 35.015 | 112.395
-0.13 | 15.9305 | 45.3 | 139.255
-0.12 | 21.0165 | 57.745 | 172.195
-0.11 | 27.545 | 74.32 | 209.4
-0.1 | 36.15 | 94.715 | 249
-0.09 | 46.05 | 118.6 | 290.5
-0.08 | 58.82 | 145.785 | 334.85
-0.07 | 74.445 | 180.25 | 385.6
-0.06 | 92.655 | 217.05 | 440.6
-0.05 | 112.44 | 258 | 490.5
-0.04 | 137.145 | 302.2 | 530.6
-0.03 | 166.7 | 348.75 | 584.3
-0.02 | 196.45 | 397.15 | 639.25
-0.01 | 231.05 | 450.9 | 689.05
0 | 262.9 | 503.55 | 734.05
0.01 | 295.6 | 550.85 | 765.5
0.02 | 332.15 | 606 | 802
0.03 | 362.95 | 648.35 | 849
0.04 | 391.05 | 690.85 | 888.5
0.05 | 420.6 | 729.3 | 918
0.06 | 445.95 | 776.5 | 954
0.07 | 463.55 | 822.5 | 977.5
0.08 | 477.4 | 843.5 | 1001
0.09 | 488.3 | 875.5 | 1029.5
0.1 | 490.15 | 908.5 | 1049
0.11 | 496.55 | 938 | 1069.5
0.12 | 505 | 960 | 1087.5
0.13 | 496 | 978 | 1103
0.14 | 480 | 994 | 1117.5
0.15 | 469.5 | 1021.5 | 1134
0.16 | 462.5 | 1044.5 | 1132.5
0.17 | 444.5 | 1044.5 | 1143
0.18 | 429 | 1064.5 | 1160.5
0.19 | 413 | 1068 | 1160
0.2 | 388.5 | 1079 | 1178
0.21 | 371.5 | 1099 | 1172.5
0.22 | 350.5 | 1094 | 1169
0.23 | 334 | 1099 | 1180
0.24 | 323.5 | 1103 | 1181.5
0.25 | 303 | 1103 | 1178.5
0.26 | 281.5 | 1102 | 1171
0.27 | 263 | 1104.5 | 1171
0.28 | 243 | 1098 | 1169
0.29 | 232 | 1099 | 1169.5
0.3 | 228.5 | 1099 | 1155
0.31 | 214 | 1085 | 1146.5
0.32 | 188.5 | 1083.5 | 1152
0.33 | 173 | 1067.5 | 1140.5
0.34 | 164.5 | 1058.5 | 1130.5
0.35 | 172.5 | 1055.5 | 1109.5
0.36 | 157.5 | 1042.5 | 1106.5
0.37 | 127.5 | 1032 | 1103
0.38 | 125 | 1009.5 | 1078
0.39 | 124 | 995 | 1067
0.4 | 128.5 | 978 | 1044
0.41 | 115 | 966.5 | 1041.5
0.42 | 94 | 946.5 | 1033
0.43 | 93.5 | 921.5 | 1005
0.44 | 106 | 906 | 981.5
0.45 | 97 | 882 | 969
0.46 | 75.5 | 862.5 | 958.5
0.47 | 71.5 | 831.5 | 928
0.48 | 65 | 805 | 906.5
0.49 | 85 | 783.5 | 880
0.5 | 112 | 767 | 860