## IDS-VDS Characteristic (mA-mm)
VGS (V) | VDS = 0.100 V | VDS = 0.500 V | VDS = 0.900 V
-0.75 | 0.0008257 | 0.0035298 | 0.011643
-0.74 | 0.0007824 | 0.0033963 | 0.011337
-0.73 | 0.0007511 | 0.003285 | 0.010972
-0.72 | 0.0007147 | 0.0031555 | 0.010667
-0.71 | 0.0006847 | 0.0030588 | 0.010348
-0.7 | 0.0006558 | 0.002964 | 0.010071
-0.69 | 0.0006236 | 0.0028325 | 0.009735
-0.68 | 0.0005993 | 0.0027365 | 0.009456
-0.67 | 0.0005763 | 0.0026383 | 0.009136
-0.66 | 0.00055 | 0.0025558 | 0.008859
-0.65 | 0.0005275 | 0.0024502 | 0.008584
-0.64 | 0.0005016 | 0.0023644 | 0.008314
-0.63 | 0.00048037 | 0.0022699 | 0.00812
-0.62 | 0.00045472 | 0.0021924 | 0.007858
-0.61 | 0.00043303 | 0.0021069 | 0.007588
-0.6 | 0.00041632 | 0.002041 | 0.007352
-0.59 | 0.00039559 | 0.0019732 | 0.007111
-0.58 | 0.00037599 | 0.0018994 | 0.006933
-0.57 | 0.00035888 | 0.0018271 | 0.006757
-0.56 | 0.00033958 | 0.0017533 | 0.006498
-0.55 | 0.00032624 | 0.0016964 | 0.00632
-0.54 | 0.00030907 | 0.0016351 | 0.006119
-0.53 | 0.00029381 | 0.0015686 | 0.005963
-0.52 | 0.00028024 | 0.0015057 | 0.005752
-0.51 | 0.00026714 | 0.0014529 | 0.005576
-0.5 | 0.00025633 | 0.0014022 | 0.005377
-0.49 | 0.00024395 | 0.0013657 | 0.005259
-0.48 | 0.0002338 | 0.0013165 | 0.005123
-0.47 | 0.00022521 | 0.0012691 | 0.005006
-0.46 | 0.00021804 | 0.0012398 | 0.0049007
-0.45 | 0.00021202 | 0.0012151 | 0.0048173
-0.44 | 0.00021286 | 0.0012041 | 0.0047535
-0.43 | 0.00021358 | 0.0012045 | 0.0047326
-0.42 | 0.00022189 | 0.0012132 | 0.0047996
-0.41 | 0.00023702 | 0.0012549 | 0.0049358
-0.4 | 0.00025835 | 0.0013113 | 0.0051438
-0.39 | 0.00029483 | 0.0014289 | 0.0055004
-0.38 | 0.00034695 | 0.0015832 | 0.006127
-0.37 | 0.00042137 | 0.0018225 | 0.006964
-0.36 | 0.00052966 | 0.0021623 | 0.008187
-0.35 | 0.0007105 | 0.0026428 | 0.009973
-0.34 | 0.0009277 | 0.0033402 | 0.012531
-0.33 | 0.0012329 | 0.0043076 | 0.016156
-0.32 | 0.0016514 | 0.0056481 | 0.021151
-0.31 | 0.0022293 | 0.007672 | 0.028282
-0.3 | 0.0030393 | 0.010304 | 0.03823
-0.29 | 0.0041489 | 0.013896 | 0.051828
-0.28 | 0.0056941 | 0.018931 | 0.0707
-0.27 | 0.008083 | 0.025755 | 0.09716
-0.26 | 0.01101 | 0.035173 | 0.13274
-0.25 | 0.014991 | 0.047842 | 0.17939
-0.24 | 0.020487 | 0.06595 | 0.24613
-0.23 | 0.027989 | 0.09014 | 0.33761
-0.22 | 0.038299 | 0.12236 | 0.45806
-0.21 | 0.051931 | 0.16625 | 0.6232
-0.2 | 0.07191 | 0.22401 | 0.8362
-0.19 | 0.09728 | 0.30372 | 1.1278
-0.18 | 0.13238 | 0.4101 | 1.5067
-0.17 | 0.17769 | 0.55285 | 2.0068
-0.16 | 0.24029 | 0.739 | 2.6547
-0.15 | 0.32252 | 0.9843 | 3.4751
-0.14 | 0.43274 | 1.309 | 4.5514
-0.13 | 0.5782 | 1.7296 | 5.879
-0.12 | 0.769 | 2.2739 | 7.493
-0.11 | 1.0196 | 2.96 | 9.49
-0.1 | 1.3477 | 3.8467 | 11.793
-0.09 | 1.773 | 4.9726 | 14.61
-0.08 | 2.3148 | 6.319 | 17.83
-0.07 | 2.9996 | 8.005 | 21.452
-0.06 | 3.8446 | 10.039 | 25.639
-0.05 | 4.9213 | 12.484 | 30.19
-0.04 | 6.172 | 15.33 | 35.365
-0.03 | 7.726 | 18.596 | 41.012
-0.02 | 9.565 | 22.417 | 47.007
-0.01 | 11.722 | 26.655 | 53.466
0 | 14.201 | 31.477 | 60.43
0.01 | 16.986 | 36.624 | 67.59
0.02 | 20.118 | 42.339 | 75.32
0.03 | 23.534 | 48.518 | 83.5
0.04 | 27.272 | 55.03 | 91.82
0.05 | 31.27 | 61.97 | 100.62
0.06 | 35.465 | 69.3 | 109.37
0.07 | 39.941 | 77.08 | 118.82
0.08 | 44.505 | 85.07 | 128.34
0.09 | 49.202 | 93.36 | 138.07
0.1 | 53.94 | 102.04 | 147.94
0.11 | 58.6 | 110.89 | 158.09
0.12 | 63.5 | 119.96 | 168.48
0.13 | 68.22 | 129.36 | 178.92
0.14 | 72.86 | 138.83 | 189.54
0.15 | 77.33 | 148.52 | 200.15
0.16 | 81.74 | 158.47 | 211.09
0.17 | 86.03 | 168.16 | 222.08
0.18 | 90.2 | 178.36 | 232.95
0.19 | 94.23 | 188.53 | 244.19
0.2 | 97.89 | 198.79 | 255.14
0.21 | 101.42 | 209.37 | 266.52
0.22 | 104.64 | 219.64 | 277.8
0.23 | 107.87 | 230.17 | 289.03
0.24 | 111.16 | 240.67 | 300.18
0.25 | 114.01 | 251.19 | 311.54
0.26 | 116.55 | 261.69 | 322.75
0.27 | 118.95 | 272.22 | 334.1
0.28 | 121.14 | 282.73 | 345.29
0.29 | 123.5 | 293.31 | 356.38
0.3 | 125.69 | 303.89 | 367.67
0.31 | 127.75 | 314.2 | 378.81
0.32 | 129.45 | 324.59 | 389.89
0.33 | 131.06 | 334.99 | 401.04
0.34 | 132.57 | 345.19 | 411.78
0.35 | 134.38 | 355.43 | 422.69
0.36 | 135.75 | 365.32 | 433.49
0.37 | 136.91 | 375.42 | 444.27
0.38 | 138.15 | 385.31 | 454.89
0.39 | 139.43 | 394.92 | 465.34
0.4 | 140.64 | 404.43 | 475.61
0.41 | 141.5 | 413.84 | 485.84
0.42 | 142.18 | 423.23 | 496.16
0.43 | 143.34 | 432.3 | 506.04
0.44 | 144.27 | 441.2 | 515.84
0.45 | 145.11 | 449.75 | 525.58
0.46 | 145.74 | 458.37 | 535.17
0.47 | 146.38 | 466.66 | 544.59
0.48 | 147.11 | 474.68 | 553.61
0.49 | 148.13 | 482.55 | 562.73
0.5 | 148.41 | 490.03 | 571.2

## Tranconductance (mS-mm)
VGS (V) | VDS = 0.100 V | VDS = 0.500 V | VDS = 0.900 V
-0.75 | -0.00433 | -0.01335 | -0.0306
-0.74 | -0.00373 | -0.01224 | -0.03355
-0.73 | -0.003385 | -0.01204 | -0.0335
-0.72 | -0.00332 | -0.01131 | -0.0312
-0.71 | -0.002945 | -0.009575 | -0.0298
-0.7 | -0.003055 | -0.011315 | -0.03065
-0.69 | -0.002825 | -0.011375 | -0.03075
-0.68 | -0.002365 | -0.00971 | -0.02995
-0.67 | -0.002465 | -0.009035 | -0.02985
-0.66 | -0.00244 | -0.009405 | -0.0276
-0.65 | -0.00242 | -0.00957 | -0.02725
-0.64 | -0.0023565 | -0.009015 | -0.0232
-0.63 | -0.002344 | -0.0086 | -0.0228
-0.62 | -0.002367 | -0.00815 | -0.0266
-0.61 | -0.00192 | -0.00757 | -0.0253
-0.6 | -0.001872 | -0.006685 | -0.02385
-0.59 | -0.0020165 | -0.00708 | -0.02095
-0.58 | -0.0018355 | -0.007305 | -0.0177
-0.57 | -0.0018205 | -0.007305 | -0.02175
-0.56 | -0.001632 | -0.006535 | -0.02185
-0.55 | -0.0015255 | -0.00591 | -0.01895
-0.54 | -0.0016215 | -0.00639 | -0.01785
-0.53 | -0.0014415 | -0.00647 | -0.01835
-0.52 | -0.0013335 | -0.005785 | -0.01935
-0.51 | -0.0011955 | -0.005175 | -0.01875
-0.5 | -0.0011595 | -0.00436 | -0.01585
-0.49 | -0.0011265 | -0.004285 | -0.0127
-0.48 | -0.000937 | -0.00483 | -0.01265
-0.47 | -0.000788 | -0.003835 | -0.011115
-0.46 | -0.0006595 | -0.0027 | -0.009435
-0.45 | -0.000259 | -0.001785 | -0.00736
-0.44 | 7.8e-05 | -0.00053 | -0.004235
-0.43 | 0.0004515 | 0.000455 | 0.002305
-0.42 | 0.001172 | 0.00252 | 0.01016
-0.41 | 0.001823 | 0.004905 | 0.01721
-0.4 | 0.0028905 | 0.0087 | 0.02823
-0.39 | 0.00443 | 0.013595 | 0.04916
-0.38 | 0.006327 | 0.01968 | 0.07318
-0.37 | 0.0091355 | 0.028955 | 0.103
-0.36 | 0.0144565 | 0.041015 | 0.15045
-0.35 | 0.019902 | 0.058895 | 0.2172
-0.34 | 0.02612 | 0.08324 | 0.30915
-0.33 | 0.036185 | 0.115395 | 0.431
-0.32 | 0.04982 | 0.16822 | 0.6063
-0.31 | 0.069395 | 0.232795 | 0.85395
-0.3 | 0.09598 | 0.3112 | 1.1773
-0.29 | 0.13274 | 0.43135 | 1.6235
-0.28 | 0.196705 | 0.59295 | 2.2666
-0.27 | 0.265795 | 0.8121 | 3.102
-0.26 | 0.3454 | 1.10435 | 4.1115
-0.25 | 0.47385 | 1.53885 | 5.6695
-0.24 | 0.6499 | 2.1149 | 7.911
-0.23 | 0.8906 | 2.8205 | 10.5965
-0.22 | 1.1971 | 3.8055 | 14.2795
-0.21 | 1.68055 | 5.0825 | 18.907
-0.2 | 2.26745 | 6.8735 | 25.23
-0.19 | 3.0235 | 9.3045 | 33.525
-0.18 | 4.0205 | 12.4565 | 43.95
-0.17 | 5.3955 | 16.445 | 57.4
-0.16 | 7.2415 | 21.5725 | 73.415
-0.15 | 9.6225 | 28.5 | 94.835
-0.14 | 12.784 | 37.265 | 120.195
-0.13 | 16.813 | 48.245 | 147.08
-0.12 | 22.07 | 61.52 | 180.55
-0.11 | 28.935 | 78.64 | 215
-0.1 | 37.67 | 100.63 | 256
-0.09 | 48.355 | 123.615 | 301.85
-0.08 | 61.33 | 151.62 | 342.1
-0.07 | 76.49 | 186 | 390.45
-0.06 | 96.085 | 223.95 | 436.9
-0.05 | 116.37 | 264.55 | 486.3
-0.04 | 140.235 | 305.6 | 541.1
-0.03 | 169.65 | 354.35 | 582.1
-0.02 | 199.8 | 402.95 | 622.7
-0.01 | 231.8 | 453 | 671.15
0 | 263.2 | 498.45 | 706.2
0.01 | 295.85 | 543.1 | 744.5
0.02 | 327.4 | 594.7 | 795.5
0.03 | 357.7 | 634.55 | 825
0.04 | 386.8 | 672.6 | 856
0.05 | 409.65 | 713.5 | 877.5
0.06 | 433.55 | 755.5 | 910
0.07 | 452 | 788.5 | 948.5
0.08 | 463.05 | 814 | 962.5
0.09 | 471.75 | 848.5 | 980
0.1 | 469.9 | 876.5 | 1001
0.11 | 478 | 896 | 1027
0.12 | 481 | 923.5 | 1041.5
0.13 | 468 | 943.5 | 1053
0.14 | 455.5 | 958 | 1061.5
0.15 | 444 | 982 | 1077.5
0.16 | 435 | 982 | 1096.5
0.17 | 423 | 994.5 | 1093
0.18 | 410 | 1018.5 | 1105.5
0.19 | 384.5 | 1021.5 | 1109.5
0.2 | 359.5 | 1042 | 1116.5
0.21 | 337.5 | 1042.5 | 1133
0.22 | 322.5 | 1040 | 1125.5
0.23 | 326 | 1051.5 | 1119
0.24 | 307 | 1051 | 1125.5
0.25 | 269.5 | 1051 | 1128.5
0.26 | 247 | 1051.5 | 1128
0.27 | 229.5 | 1052 | 1127
0.28 | 227.5 | 1054.5 | 1114
0.29 | 227.5 | 1058 | 1119
0.3 | 212.5 | 1044.5 | 1121.5
0.31 | 188 | 1035 | 1111
0.32 | 165.5 | 1039.5 | 1111.5
0.33 | 156 | 1030 | 1094.5
0.34 | 166 | 1022 | 1082.5
0.35 | 159 | 1006.5 | 1085.5
0.36 | 126.5 | 999.5 | 1079
0.37 | 120 | 999.5 | 1070
0.38 | 126 | 975 | 1053.5
0.39 | 124.5 | 956 | 1036
0.4 | 103.5 | 946 | 1025
0.41 | 77 | 940 | 1027.5
0.42 | 92 | 923 | 1010
0.43 | 104.5 | 898.5 | 984
0.44 | 88.5 | 872.5 | 977
0.45 | 73.5 | 858.5 | 966.5
0.46 | 63.5 | 845.5 | 950.5
0.47 | 68.5 | 815.5 | 922
0.48 | 87.5 | 794.5 | 907
0.49 | 65 | 767.5 | 879.5
0.5 | 28 | 748 | 847