## IDS-VDS Characteristic (mA-mm)
VGS (V) | VDS = 0.100 V | VDS = 0.500 V | VDS = 0.900 V
-0.75 | 0.000711 | 0.0030558 | 0.010573
-0.74 | 0.000675 | 0.0029495 | 0.010221
-0.73 | 0.0006408 | 0.0028672 | 0.009872
-0.72 | 0.0006167 | 0.0027543 | 0.009614
-0.71 | 0.000583 | 0.0026566 | 0.009341
-0.7 | 0.0005625 | 0.0025557 | 0.009045
-0.69 | 0.0005365 | 0.0024474 | 0.008736
-0.68 | 0.0005073 | 0.0023857 | 0.008478
-0.67 | 0.00048654 | 0.0022805 | 0.008222
-0.66 | 0.00046334 | 0.0022025 | 0.007959
-0.65 | 0.0004447 | 0.0021301 | 0.007706
-0.64 | 0.00042195 | 0.0020325 | 0.007464
-0.63 | 0.00040073 | 0.001959 | 0.007207
-0.62 | 0.00038308 | 0.0018811 | 0.006989
-0.61 | 0.00036586 | 0.0018276 | 0.006827
-0.6 | 0.0003497 | 0.0017605 | 0.006557
-0.59 | 0.00033292 | 0.0016776 | 0.006347
-0.58 | 0.00031817 | 0.0016268 | 0.006119
-0.57 | 0.00030202 | 0.0015533 | 0.005977
-0.56 | 0.00028617 | 0.0014946 | 0.005764
-0.55 | 0.00027336 | 0.0014523 | 0.005591
-0.54 | 0.00026213 | 0.0013888 | 0.00544
-0.53 | 0.00024814 | 0.0013342 | 0.005238
-0.52 | 0.00023956 | 0.0012948 | 0.005093
-0.51 | 0.00022741 | 0.0012441 | 0.0049148
-0.5 | 0.00021652 | 0.0011927 | 0.0047638
-0.49 | 0.00020939 | 0.0011603 | 0.0046344
-0.48 | 0.0001988 | 0.0011222 | 0.0045158
-0.47 | 0.00019362 | 0.0010921 | 0.0043594
-0.46 | 0.00018756 | 0.0010617 | 0.0042961
-0.45 | 0.00018527 | 0.0010406 | 0.0042023
-0.44 | 0.00018443 | 0.0010347 | 0.0041608
-0.43 | 0.00018721 | 0.0010345 | 0.0041542
-0.42 | 0.00019473 | 0.0010445 | 0.0042205
-0.41 | 0.00020825 | 0.0010811 | 0.0043419
-0.4 | 0.00023096 | 0.001142 | 0.0045626
-0.39 | 0.00026333 | 0.0012452 | 0.0049028
-0.38 | 0.00031397 | 0.0013995 | 0.0054486
-0.37 | 0.00038482 | 0.0016217 | 0.006326
-0.36 | 0.00048609 | 0.0019453 | 0.007433
-0.35 | 0.0006599 | 0.0023996 | 0.009126
-0.34 | 0.0008681 | 0.0030595 | 0.011467
-0.33 | 0.0011558 | 0.0039534 | 0.014815
-0.32 | 0.0015481 | 0.0052183 | 0.019512
-0.31 | 0.0021043 | 0.007106 | 0.026155
-0.3 | 0.0028705 | 0.009585 | 0.035341
-0.29 | 0.0039262 | 0.012916 | 0.048135
-0.28 | 0.0053621 | 0.01759 | 0.06659
-0.27 | 0.007639 | 0.02394 | 0.09025
-0.26 | 0.010421 | 0.032777 | 0.12386
-0.25 | 0.014221 | 0.044803 | 0.16965
-0.24 | 0.019347 | 0.06221 | 0.23153
-0.23 | 0.026538 | 0.0848 | 0.31749
-0.22 | 0.036169 | 0.11416 | 0.43048
-0.21 | 0.04931 | 0.15596 | 0.5829
-0.2 | 0.0683 | 0.21085 | 0.792
-0.19 | 0.0927 | 0.28617 | 1.0643
-0.18 | 0.12588 | 0.38911 | 1.4334
-0.17 | 0.17006 | 0.51896 | 1.9022
-0.16 | 0.22852 | 0.7009 | 2.5221
-0.15 | 0.30747 | 0.9321 | 3.3198
-0.14 | 0.41363 | 1.2415 | 4.3552
-0.13 | 0.55341 | 1.6461 | 5.6275
-0.12 | 0.7395 | 2.1713 | 7.203
-0.11 | 0.9845 | 2.8542 | 9.151
-0.1 | 1.3014 | 3.7002 | 11.46
-0.09 | 1.7181 | 4.7944 | 14.235
-0.08 | 2.2464 | 6.125 | 17.444
-0.07 | 2.9143 | 7.777 | 21.115
-0.06 | 3.7541 | 9.771 | 25.255
-0.05 | 4.7986 | 12.207 | 29.988
-0.04 | 6.04 | 15.039 | 35.079
-0.03 | 7.582 | 18.328 | 40.785
-0.02 | 9.4 | 22.157 | 46.927
-0.01 | 11.568 | 26.4 | 53.597
0 | 14.057 | 31.238 | 60.81
0.01 | 16.877 | 36.562 | 68.34
0.02 | 20.009 | 42.37 | 76.14
0.03 | 23.541 | 48.61 | 84.54
0.04 | 27.292 | 55.393 | 93.23
0.05 | 31.411 | 62.47 | 102.22
0.06 | 35.758 | 70.07 | 111.62
0.07 | 40.31 | 78.15 | 121.14
0.08 | 45.036 | 86.46 | 131.05
0.09 | 49.835 | 95.17 | 141.26
0.1 | 54.765 | 103.94 | 151.61
0.11 | 59.6 | 113.22 | 162.28
0.12 | 64.67 | 122.82 | 172.93
0.13 | 69.59 | 132.48 | 183.92
0.14 | 74.49 | 142.24 | 194.99
0.15 | 79.25 | 152.4 | 206.21
0.16 | 83.95 | 162.73 | 217.47
0.17 | 88.33 | 173.09 | 228.95
0.18 | 92.61 | 183.66 | 240.41
0.19 | 96.73 | 194.12 | 251.95
0.2 | 100.86 | 204.95 | 263.63
0.21 | 104.66 | 215.92 | 275.24
0.22 | 108.25 | 226.75 | 287.03
0.23 | 111.5 | 237.75 | 298.76
0.24 | 114.69 | 248.56 | 310.53
0.25 | 117.89 | 259.78 | 322.47
0.26 | 120.68 | 270.73 | 333.86
0.27 | 123.42 | 281.69 | 345.71
0.28 | 125.99 | 292.63 | 357.34
0.29 | 128.26 | 303.57 | 368.92
0.3 | 130.53 | 314.57 | 380.72
0.31 | 132.5 | 325.42 | 392.11
0.32 | 134.49 | 336.21 | 403.56
0.33 | 136.49 | 346.79 | 415.02
0.34 | 138.21 | 357.56 | 426.26
0.35 | 139.73 | 368.07 | 437.36
0.36 | 141.24 | 378.49 | 448.49
0.37 | 142.79 | 388.92 | 459.48
0.38 | 144.14 | 398.96 | 470.35
0.39 | 145.52 | 409.05 | 481.11
0.4 | 146.49 | 418.81 | 491.49
0.41 | 147.69 | 428.52 | 502.01
0.42 | 148.89 | 438.05 | 512.37
0.43 | 149.62 | 447.39 | 522.52
0.44 | 150.7 | 456.47 | 532.55
0.45 | 151.42 | 465.32 | 542.17
0.46 | 152.38 | 474.08 | 551.93
0.47 | 153.26 | 482.41 | 561.27
0.48 | 153.94 | 490.65 | 570.3
0.49 | 154.6 | 498.56 | 579.1
0.5 | 155.4 | 506.2 | 588

## Tranconductance (mS-mm)
VGS (V) | VDS = 0.100 V | VDS = 0.500 V | VDS = 0.900 V
-0.75 | -0.0036 | -0.01063 | -0.0352
-0.74 | -0.00351 | -0.00943 | -0.03505
-0.73 | -0.002915 | -0.00976 | -0.03035
-0.72 | -0.00289 | -0.01053 | -0.02655
-0.71 | -0.00271 | -0.00993 | -0.02845
-0.7 | -0.002325 | -0.01046 | -0.03025
-0.69 | -0.00276 | -0.0085 | -0.02835
-0.68 | -0.002498 | -0.008345 | -0.0257
-0.67 | -0.002198 | -0.00916 | -0.02595
-0.66 | -0.002092 | -0.00752 | -0.0258
-0.65 | -0.0020695 | -0.0085 | -0.02475
-0.64 | -0.0021985 | -0.008555 | -0.02495
-0.63 | -0.0019435 | -0.00757 | -0.02375
-0.62 | -0.0017435 | -0.00657 | -0.019
-0.61 | -0.001669 | -0.00603 | -0.0216
-0.6 | -0.001647 | -0.0075 | -0.024
-0.59 | -0.0015765 | -0.006685 | -0.0219
-0.58 | -0.001545 | -0.006215 | -0.0185
-0.57 | -0.0016 | -0.00661 | -0.01775
-0.56 | -0.001433 | -0.00505 | -0.0193
-0.55 | -0.001202 | -0.00529 | -0.0162
-0.54 | -0.001261 | -0.005905 | -0.01765
-0.53 | -0.0011285 | -0.0047 | -0.01735
-0.52 | -0.0010365 | -0.004505 | -0.01616
-0.51 | -0.001152 | -0.005105 | -0.01646
-0.5 | -0.000901 | -0.00419 | -0.01402
-0.49 | -0.000886 | -0.003525 | -0.0124
-0.48 | -0.0007885 | -0.00341 | -0.01375
-0.47 | -0.000562 | -0.003025 | -0.010985
-0.46 | -0.0004175 | -0.002575 | -0.007855
-0.45 | -0.0001565 | -0.00135 | -0.006765
-0.44 | 9.7e-05 | -0.000305 | -0.002405
-0.43 | 0.000515 | 0.00049 | 0.002985
-0.42 | 0.001052 | 0.00233 | 0.009385
-0.41 | 0.0018115 | 0.004875 | 0.017105
-0.4 | 0.002754 | 0.008205 | 0.028045
-0.39 | 0.0041505 | 0.012875 | 0.0443
-0.38 | 0.0060745 | 0.018825 | 0.07116
-0.37 | 0.008606 | 0.02729 | 0.09922
-0.36 | 0.013754 | 0.038895 | 0.14
-0.35 | 0.0191005 | 0.05571 | 0.2017
-0.34 | 0.024795 | 0.07769 | 0.28445
-0.33 | 0.034 | 0.10794 | 0.40225
-0.32 | 0.047425 | 0.15763 | 0.567
-0.31 | 0.06612 | 0.218335 | 0.79145
-0.3 | 0.091095 | 0.2905 | 1.099
-0.29 | 0.12458 | 0.40025 | 1.56245
-0.28 | 0.18564 | 0.5512 | 2.10575
-0.27 | 0.252945 | 0.75935 | 2.8635
-0.26 | 0.3291 | 1.04315 | 3.97
-0.25 | 0.4463 | 1.47165 | 5.3835
-0.24 | 0.61585 | 1.99985 | 7.392
-0.23 | 0.8411 | 2.5975 | 9.9475
-0.22 | 1.1386 | 3.558 | 13.2705
-0.21 | 1.60655 | 4.8345 | 18.076
-0.2 | 2.1695 | 6.5105 | 24.07
-0.19 | 2.879 | 8.913 | 32.07
-0.18 | 3.868 | 11.6395 | 41.895
-0.17 | 5.132 | 15.5895 | 54.435
-0.16 | 6.8705 | 20.657 | 70.88
-0.15 | 9.2555 | 27.03 | 91.655
-0.14 | 12.297 | 35.7 | 115.385
-0.13 | 16.2935 | 46.49 | 142.39
-0.12 | 21.5545 | 60.405 | 176.175
-0.11 | 28.095 | 76.445 | 212.85
-0.1 | 36.68 | 97.01 | 254.2
-0.09 | 47.25 | 121.24 | 299.2
-0.08 | 59.81 | 149.13 | 344
-0.07 | 75.385 | 182.3 | 390.55
-0.06 | 94.215 | 221.5 | 443.65
-0.05 | 114.295 | 263.4 | 491.2
-0.04 | 139.17 | 306.05 | 539.85
-0.03 | 168 | 355.9 | 592.4
-0.02 | 199.3 | 403.6 | 640.6
-0.01 | 232.85 | 454.05 | 694.15
0 | 265.45 | 508.1 | 737.15
0.01 | 297.6 | 556.6 | 766.5
0.02 | 333.2 | 602.4 | 810
0.03 | 364.15 | 651.15 | 854.5
0.04 | 393.5 | 693 | 884
0.05 | 423.3 | 733.85 | 919.5
0.06 | 444.95 | 784 | 946
0.07 | 463.9 | 819.5 | 971.5
0.08 | 476.25 | 851 | 1006
0.09 | 486.45 | 874 | 1028
0.1 | 488.25 | 902.5 | 1051
0.11 | 495.25 | 944 | 1066
0.12 | 499.5 | 963 | 1082
0.13 | 491 | 971 | 1103
0.14 | 483 | 996 | 1114.5
0.15 | 473 | 1024.5 | 1124
0.16 | 454 | 1034.5 | 1137
0.17 | 433 | 1046.5 | 1147
0.18 | 420 | 1051.5 | 1150
0.19 | 412.5 | 1064.5 | 1161
0.2 | 396.5 | 1090 | 1164.5
0.21 | 369.5 | 1090 | 1170
0.22 | 342 | 1091.5 | 1176
0.23 | 322 | 1090.5 | 1175
0.24 | 319.5 | 1101.5 | 1185.5
0.25 | 299.5 | 1108.5 | 1166.5
0.26 | 276.5 | 1095.5 | 1162
0.27 | 265.5 | 1095 | 1174
0.28 | 242 | 1094 | 1160.5
0.29 | 227 | 1097 | 1169
0.3 | 212 | 1092.5 | 1159.5
0.31 | 198 | 1082 | 1142
0.32 | 199.5 | 1068.5 | 1145.5
0.33 | 186 | 1067.5 | 1135
0.34 | 162 | 1064 | 1117
0.35 | 151.5 | 1046.5 | 1111.5
0.36 | 153 | 1042.5 | 1106
0.37 | 145 | 1023.5 | 1093
0.38 | 136.5 | 1006.5 | 1081.5
0.39 | 117.5 | 992.5 | 1057
0.4 | 108.5 | 973.5 | 1045
0.41 | 120 | 962 | 1044
0.42 | 96.5 | 943.5 | 1025.5
0.43 | 90.5 | 921 | 1009
0.44 | 90 | 896.5 | 982.5
0.45 | 84 | 880.5 | 969
0.46 | 92 | 854.5 | 955
0.47 | 78 | 828.5 | 918.5
0.48 | 67 | 807.5 | 891.5
0.49 | 73 | 777.5 | 885
0.5 | 80 | 764 | 890