## IDS-VDS Characteristic (mA-mm)
VGS (V) | VDS = 0.100 V | VDS = 0.500 V | VDS = 0.900 V
-0.75 | 0.0006782 | 0.0029561 | 0.010066
-0.74 | 0.0006437 | 0.0028628 | 0.009713
-0.73 | 0.0006088 | 0.002725 | 0.009433
-0.72 | 0.0005824 | 0.0026444 | 0.009135
-0.71 | 0.0005626 | 0.0025405 | 0.008847
-0.7 | 0.0005351 | 0.0024503 | 0.008601
-0.69 | 0.0005137 | 0.0023488 | 0.008294
-0.68 | 0.00049077 | 0.0022543 | 0.008052
-0.67 | 0.00046831 | 0.0021846 | 0.007757
-0.66 | 0.00044705 | 0.0021009 | 0.007495
-0.65 | 0.00042441 | 0.002024 | 0.007371
-0.64 | 0.00040232 | 0.0019758 | 0.007108
-0.63 | 0.00038649 | 0.0018888 | 0.006879
-0.62 | 0.00037016 | 0.0018151 | 0.006666
-0.61 | 0.00035247 | 0.001757 | 0.006439
-0.6 | 0.0003366 | 0.0017028 | 0.00625
-0.59 | 0.00032369 | 0.0016306 | 0.006026
-0.58 | 0.00030555 | 0.0015642 | 0.005853
-0.57 | 0.00029198 | 0.0015148 | 0.005683
-0.56 | 0.00027753 | 0.0014527 | 0.005478
-0.55 | 0.00026387 | 0.0013944 | 0.0053
-0.54 | 0.00025371 | 0.0013459 | 0.00516
-0.53 | 0.00024266 | 0.00131 | 0.005009
-0.52 | 0.00022998 | 0.0012506 | 0.0048705
-0.51 | 0.00021871 | 0.0012098 | 0.0046911
-0.5 | 0.00021026 | 0.0011551 | 0.0045663
-0.49 | 0.00020094 | 0.0011289 | 0.0044242
-0.48 | 0.00019294 | 0.0010873 | 0.0043182
-0.47 | 0.00018616 | 0.0010655 | 0.0042249
-0.46 | 0.00018377 | 0.0010302 | 0.0041103
-0.45 | 0.00018 | 0.0010174 | 0.0040689
-0.44 | 0.00018138 | 0.0010054 | 0.0040388
-0.43 | 0.00018398 | 0.0010077 | 0.0040503
-0.42 | 0.00019211 | 0.001032 | 0.0041094
-0.41 | 0.00020954 | 0.0010669 | 0.0042417
-0.4 | 0.00023317 | 0.0011354 | 0.004516
-0.39 | 0.00027046 | 0.0012508 | 0.0048883
-0.38 | 0.00032372 | 0.0014188 | 0.0054608
-0.37 | 0.00039996 | 0.001661 | 0.006415
-0.36 | 0.00050892 | 0.002011 | 0.007658
-0.35 | 0.0006952 | 0.0025026 | 0.009426
-0.34 | 0.0009173 | 0.0032005 | 0.011997
-0.33 | 0.0012227 | 0.0041542 | 0.01558
-0.32 | 0.0016406 | 0.0054973 | 0.020622
-0.31 | 0.0022215 | 0.007529 | 0.02767
-0.3 | 0.0030363 | 0.01013 | 0.037536
-0.29 | 0.0041382 | 0.01373 | 0.051111
-0.28 | 0.0056886 | 0.018712 | 0.07012
-0.27 | 0.008067 | 0.025515 | 0.0956
-0.26 | 0.010987 | 0.0347 | 0.13134
-0.25 | 0.014986 | 0.047481 | 0.17995
-0.24 | 0.020481 | 0.06552 | 0.24562
-0.23 | 0.027978 | 0.08943 | 0.33572
-0.22 | 0.038175 | 0.1208 | 0.45389
-0.21 | 0.051929 | 0.16412 | 0.6155
-0.2 | 0.07199 | 0.22304 | 0.8323
-0.19 | 0.09756 | 0.30193 | 1.1216
-0.18 | 0.13242 | 0.40767 | 1.5092
-0.17 | 0.17845 | 0.54697 | 2.0084
-0.16 | 0.24047 | 0.7354 | 2.6465
-0.15 | 0.3237 | 0.9731 | 3.4781
-0.14 | 0.43366 | 1.3032 | 4.5435
-0.13 | 0.5787 | 1.7156 | 5.879
-0.12 | 0.7709 | 2.2605 | 7.478
-0.11 | 1.0261 | 2.9535 | 9.468
-0.1 | 1.3516 | 3.8269 | 11.855
-0.09 | 1.7827 | 4.9565 | 14.682
-0.08 | 2.3237 | 6.331 | 17.897
-0.07 | 3.0163 | 8.02 | 21.635
-0.06 | 3.8827 | 10.044 | 25.798
-0.05 | 4.9579 | 12.538 | 30.554
-0.04 | 6.212 | 15.391 | 35.761
-0.03 | 7.786 | 18.743 | 41.32
-0.02 | 9.67 | 22.564 | 47.594
-0.01 | 11.821 | 26.854 | 54.203
0 | 14.378 | 31.801 | 61.39
0.01 | 17.214 | 37.092 | 68.96
0.02 | 20.385 | 42.862 | 76.8
0.03 | 23.902 | 49.15 | 85.05
0.04 | 27.71 | 55.923 | 93.78
0.05 | 31.783 | 63 | 102.7
0.06 | 36.103 | 70.67 | 112
0.07 | 40.703 | 78.67 | 121.76
0.08 | 45.398 | 86.91 | 131.36
0.09 | 50.262 | 95.59 | 141.5
0.1 | 55.12 | 104.35 | 151.8
0.11 | 59.92 | 113.53 | 162.35
0.12 | 64.98 | 123.03 | 173.06
0.13 | 69.89 | 132.7 | 183.86
0.14 | 74.63 | 142.5 | 194.84
0.15 | 79.32 | 152.52 | 205.86
0.16 | 83.95 | 162.69 | 217.25
0.17 | 88.41 | 173.12 | 228.47
0.18 | 92.72 | 183.47 | 239.85
0.19 | 96.8 | 193.97 | 251.34
0.2 | 100.7 | 204.67 | 262.91
0.21 | 104.34 | 215.51 | 274.62
0.22 | 107.85 | 226.29 | 286.02
0.23 | 111.32 | 237.2 | 297.7
0.24 | 114.68 | 247.96 | 309.36
0.25 | 117.62 | 259 | 321.04
0.26 | 120.32 | 269.86 | 332.65
0.27 | 122.82 | 280.82 | 344.15
0.28 | 125.26 | 291.6 | 355.77
0.29 | 127.87 | 302.39 | 367.29
0.3 | 130.11 | 313.37 | 378.91
0.31 | 132.18 | 324.18 | 390.21
0.32 | 134.03 | 334.85 | 401.6
0.33 | 135.53 | 345.39 | 412.94
0.34 | 137.51 | 356 | 424.18
0.35 | 139.22 | 366.42 | 435.3
0.36 | 140.6 | 376.76 | 446.13
0.37 | 141.9 | 387.12 | 457.21
0.38 | 143.26 | 397.04 | 467.94
0.39 | 144.62 | 407 | 478.53
0.4 | 145.89 | 416.8 | 489.1
0.41 | 146.81 | 426.45 | 499.35
0.42 | 147.66 | 435.89 | 509.71
0.43 | 148.98 | 445.08 | 519.75
0.44 | 149.87 | 454.14 | 529.7
0.45 | 150.67 | 462.95 | 539.27
0.46 | 151.42 | 471.68 | 548.98
0.47 | 151.96 | 479.87 | 558.29
0.48 | 153.08 | 487.98 | 567.45
0.49 | 153.81 | 495.88 | 576.4
0.5 | 154.17 | 503.55 | 585

## Tranconductance (mS-mm)
VGS (V) | VDS = 0.100 V | VDS = 0.500 V | VDS = 0.900 V
-0.75 | -0.00345 | -0.00933 | -0.0353
-0.74 | -0.00347 | -0.011555 | -0.03165
-0.73 | -0.003065 | -0.01092 | -0.0289
-0.72 | -0.00231 | -0.009225 | -0.0293
-0.71 | -0.002365 | -0.009705 | -0.0267
-0.7 | -0.002445 | -0.009585 | -0.02765
-0.69 | -0.0022165 | -0.0098 | -0.02745
-0.68 | -0.0022695 | -0.00821 | -0.02685
-0.67 | -0.002186 | -0.00767 | -0.02785
-0.66 | -0.002195 | -0.00803 | -0.0193
-0.65 | -0.0022365 | -0.006255 | -0.01935
-0.64 | -0.001896 | -0.00676 | -0.0246
-0.63 | -0.001608 | -0.008035 | -0.0221
-0.62 | -0.001701 | -0.00659 | -0.022
-0.61 | -0.001678 | -0.005615 | -0.0208
-0.6 | -0.001439 | -0.00632 | -0.02065
-0.59 | -0.0015525 | -0.00693 | -0.01985
-0.58 | -0.0015855 | -0.00579 | -0.01715
-0.57 | -0.001401 | -0.005575 | -0.01875
-0.56 | -0.0014055 | -0.00602 | -0.01915
-0.55 | -0.001191 | -0.00534 | -0.0159
-0.54 | -0.0010605 | -0.00422 | -0.01455
-0.53 | -0.0011865 | -0.004765 | -0.014475
-0.52 | -0.0011975 | -0.00501 | -0.015895
-0.51 | -0.000986 | -0.004775 | -0.01521
-0.5 | -0.0008885 | -0.004045 | -0.013345
-0.49 | -0.000866 | -0.00339 | -0.012405
-0.48 | -0.000739 | -0.00317 | -0.009965
-0.47 | -0.0004585 | -0.002855 | -0.010395
-0.46 | -0.000308 | -0.002405 | -0.0078
-0.45 | -0.0001195 | -0.00124 | -0.003575
-0.44 | 0.000199 | -0.000485 | -0.00093
-0.43 | 0.0005365 | 0.00133 | 0.00353
-0.42 | 0.001278 | 0.00296 | 0.00957
-0.41 | 0.002053 | 0.00517 | 0.02033
-0.4 | 0.003046 | 0.009195 | 0.03233
-0.39 | 0.0045275 | 0.01417 | 0.04724
-0.38 | 0.006475 | 0.02051 | 0.076335
-0.37 | 0.00926 | 0.02961 | 0.10986
-0.36 | 0.014762 | 0.04208 | 0.15055
-0.35 | 0.020419 | 0.059475 | 0.21695
-0.34 | 0.026375 | 0.08258 | 0.3077
-0.33 | 0.036165 | 0.11484 | 0.43125
-0.32 | 0.04994 | 0.16874 | 0.6045
-0.31 | 0.069785 | 0.231635 | 0.8457
-0.3 | 0.095835 | 0.31005 | 1.17205
-0.29 | 0.132615 | 0.4291 | 1.6292
-0.28 | 0.19644 | 0.58925 | 2.22445
-0.27 | 0.26492 | 0.7994 | 3.061
-0.26 | 0.34595 | 1.0983 | 4.2175
-0.25 | 0.4747 | 1.541 | 5.714
-0.24 | 0.6496 | 2.09745 | 7.7885
-0.23 | 0.8847 | 2.764 | 10.4135
-0.22 | 1.19755 | 3.7345 | 13.989
-0.21 | 1.69075 | 5.112 | 18.9205
-0.2 | 2.28155 | 6.8905 | 25.305
-0.19 | 3.0215 | 9.2315 | 33.845
-0.18 | 4.0445 | 12.252 | 44.34
-0.17 | 5.4025 | 16.3865 | 56.865
-0.16 | 7.2625 | 21.3065 | 73.485
-0.15 | 9.6595 | 28.39 | 94.85
-0.14 | 12.75 | 37.125 | 120.045
-0.13 | 16.862 | 47.865 | 146.725
-0.12 | 22.37 | 61.895 | 179.45
-0.11 | 29.035 | 78.32 | 218.85
-0.1 | 37.83 | 100.15 | 260.7
-0.09 | 48.605 | 125.205 | 302.1
-0.08 | 61.68 | 153.175 | 347.65
-0.07 | 77.95 | 185.65 | 395.05
-0.06 | 97.08 | 225.9 | 445.95
-0.05 | 116.465 | 267.35 | 498.15
-0.04 | 141.405 | 310.25 | 538.3
-0.03 | 172.9 | 358.65 | 591.65
-0.02 | 201.75 | 405.55 | 644.15
-0.01 | 235.4 | 461.85 | 689.8
0 | 269.65 | 511.9 | 737.85
0.01 | 300.35 | 553.05 | 770.5
0.02 | 334.4 | 602.9 | 804.5
0.03 | 366.25 | 653.05 | 849
0.04 | 394.05 | 692.5 | 882.5
0.05 | 419.65 | 737.35 | 911
0.06 | 446 | 783.5 | 953
0.07 | 464.75 | 812 | 968
0.08 | 477.95 | 846 | 987
0.09 | 486.1 | 872 | 1022
0.1 | 482.9 | 897 | 1042.5
0.11 | 493 | 934 | 1063
0.12 | 498.5 | 958.5 | 1075.5
0.13 | 482.5 | 973.5 | 1089
0.14 | 471.5 | 991 | 1100
0.15 | 466 | 1009.5 | 1120.5
0.16 | 454.5 | 1030 | 1130.5
0.17 | 438.5 | 1039 | 1130
0.18 | 419.5 | 1042.5 | 1143.5
0.19 | 399 | 1060 | 1153
0.2 | 377 | 1077 | 1164
0.21 | 357.5 | 1081 | 1155.5
0.22 | 349 | 1084.5 | 1154
0.23 | 341.5 | 1083.5 | 1167
0.24 | 315 | 1090 | 1167
0.25 | 282 | 1095 | 1164.5
0.26 | 260 | 1091 | 1155.5
0.27 | 247 | 1087 | 1156
0.28 | 252.5 | 1078.5 | 1157
0.29 | 242.5 | 1088.5 | 1157
0.3 | 215.5 | 1089.5 | 1146
0.31 | 196 | 1074 | 1134.5
0.32 | 167.5 | 1060.5 | 1136.5
0.33 | 174 | 1057.5 | 1129
0.34 | 184.5 | 1051.5 | 1118
0.35 | 154.5 | 1038 | 1097.5
0.36 | 134 | 1035 | 1095.5
0.37 | 133 | 1014 | 1090.5
0.38 | 136 | 994 | 1066
0.39 | 131.5 | 988 | 1058
0.4 | 109.5 | 972.5 | 1041
0.41 | 88.5 | 954.5 | 1030.5
0.42 | 108.5 | 931.5 | 1020
0.43 | 110.5 | 912.5 | 999.5
0.44 | 84.5 | 893.5 | 976
0.45 | 77.5 | 877 | 964
0.46 | 64.5 | 846 | 951
0.47 | 83 | 815 | 923.5
0.48 | 92.5 | 800.5 | 905.5
0.49 | 54.5 | 778.5 | 877.5
0.5 | 36 | 767 | 860