## IDS-VDS Characteristic (mA-mm)
VGS (V) | VDS = 0.100 V | VDS = 0.500 V | VDS = 0.900 V
-0.75 | 0.000702 | 0.0029949 | 0.010176
-0.74 | 0.0006673 | 0.0028952 | 0.009822
-0.73 | 0.0006384 | 0.0027725 | 0.009576
-0.72 | 0.0006063 | 0.0026689 | 0.009263
-0.71 | 0.0005813 | 0.0025904 | 0.00896
-0.7 | 0.0005528 | 0.002502 | 0.008659
-0.69 | 0.000527 | 0.0024175 | 0.008397
-0.68 | 0.0005063 | 0.0023083 | 0.008133
-0.67 | 0.00048395 | 0.0022452 | 0.007904
-0.66 | 0.00046183 | 0.0021485 | 0.007637
-0.65 | 0.00043927 | 0.0020611 | 0.00745
-0.64 | 0.00042013 | 0.0019991 | 0.007196
-0.63 | 0.00040149 | 0.0019264 | 0.006999
-0.62 | 0.00038166 | 0.001866 | 0.006765
-0.61 | 0.0003631 | 0.0017827 | 0.006575
-0.6 | 0.00034481 | 0.0017091 | 0.006352
-0.59 | 0.00033065 | 0.0016508 | 0.006148
-0.58 | 0.00031774 | 0.001587 | 0.00595
-0.57 | 0.00030089 | 0.0015302 | 0.00575
-0.56 | 0.00028563 | 0.0014757 | 0.00558
-0.55 | 0.00027247 | 0.0014187 | 0.005394
-0.54 | 0.00025959 | 0.0013774 | 0.00523
-0.53 | 0.0002479 | 0.0013237 | 0.005104
-0.52 | 0.00023633 | 0.0012767 | 0.0049266
-0.51 | 0.00022752 | 0.001223 | 0.004779
-0.5 | 0.00021693 | 0.0011888 | 0.0046315
-0.49 | 0.00020641 | 0.0011513 | 0.0044789
-0.48 | 0.00019965 | 0.0011099 | 0.0043659
-0.47 | 0.00019298 | 0.0010803 | 0.0042677
-0.46 | 0.00018809 | 0.0010537 | 0.0041695
-0.45 | 0.00018614 | 0.0010333 | 0.0041083
-0.44 | 0.00018636 | 0.0010282 | 0.0040887
-0.43 | 0.0001898 | 0.0010313 | 0.0040826
-0.42 | 0.00019736 | 0.0010505 | 0.0041652
-0.41 | 0.00021368 | 0.0010965 | 0.0043126
-0.4 | 0.00023671 | 0.0011638 | 0.0045478
-0.39 | 0.00027496 | 0.0012754 | 0.0049413
-0.38 | 0.00032775 | 0.0014439 | 0.005514
-0.37 | 0.00040395 | 0.0016894 | 0.006488
-0.36 | 0.00051282 | 0.0020339 | 0.00772
-0.35 | 0.0006989 | 0.0025285 | 0.009477
-0.34 | 0.0009192 | 0.0032232 | 0.012097
-0.33 | 0.0012252 | 0.0041923 | 0.015701
-0.32 | 0.0016477 | 0.0055495 | 0.020818
-0.31 | 0.0022268 | 0.007584 | 0.027833
-0.3 | 0.0030432 | 0.010196 | 0.037844
-0.29 | 0.0041562 | 0.013836 | 0.051582
-0.28 | 0.0056879 | 0.018753 | 0.0707
-0.27 | 0.008094 | 0.025708 | 0.09677
-0.26 | 0.011 | 0.034962 | 0.13278
-0.25 | 0.015015 | 0.047815 | 0.18108
-0.24 | 0.020509 | 0.06595 | 0.2461
-0.23 | 0.028035 | 0.08943 | 0.33837
-0.22 | 0.038229 | 0.12207 | 0.46154
-0.21 | 0.052027 | 0.16546 | 0.6256
-0.2 | 0.07218 | 0.22457 | 0.8431
-0.19 | 0.09785 | 0.30584 | 1.1281
-0.18 | 0.13298 | 0.41038 | 1.5224
-0.17 | 0.17869 | 0.55373 | 2.0262
-0.16 | 0.24102 | 0.7372 | 2.6768
-0.15 | 0.32431 | 0.9899 | 3.502
-0.14 | 0.43544 | 1.3146 | 4.5784
-0.13 | 0.5812 | 1.7309 | 5.906
-0.12 | 0.7753 | 2.2889 | 7.585
-0.11 | 1.0303 | 2.9787 | 9.557
-0.1 | 1.3598 | 3.8799 | 11.979
-0.09 | 1.7916 | 5.0117 | 14.79
-0.08 | 2.3348 | 6.401 | 18.099
-0.07 | 3.0271 | 8.096 | 21.835
-0.06 | 3.8901 | 10.156 | 26.09
-0.05 | 4.9855 | 12.652 | 30.841
-0.04 | 6.239 | 15.59 | 36.061
-0.03 | 7.822 | 18.959 | 41.818
-0.02 | 9.722 | 22.759 | 48.069
-0.01 | 11.899 | 27.212 | 54.737
0 | 14.453 | 32.13 | 62.07
0.01 | 17.309 | 37.513 | 69.58
0.02 | 20.486 | 43.382 | 77.5
0.03 | 24.063 | 49.772 | 86.01
0.04 | 27.932 | 56.569 | 94.73
0.05 | 32.041 | 63.71 | 103.81
0.06 | 36.371 | 71.33 | 113.02
0.07 | 40.997 | 79.41 | 122.9
0.08 | 45.69 | 87.84 | 132.76
0.09 | 50.588 | 96.43 | 142.9
0.1 | 55.544 | 105.49 | 153.48
0.11 | 60.35 | 114.68 | 163.84
0.12 | 65.44 | 124.23 | 174.75
0.13 | 70.41 | 134.08 | 185.79
0.14 | 75.28 | 143.83 | 196.79
0.15 | 79.99 | 154 | 208.03
0.16 | 84.61 | 164.37 | 219.4
0.17 | 89.1 | 174.79 | 230.92
0.18 | 93.46 | 185.29 | 242.37
0.19 | 97.7 | 195.95 | 253.91
0.2 | 101.67 | 206.75 | 265.46
0.21 | 105.39 | 217.67 | 277.32
0.22 | 108.81 | 228.5 | 289
0.23 | 112.27 | 239.35 | 300.74
0.24 | 115.61 | 250.36 | 312.65
0.25 | 118.74 | 261.49 | 324.15
0.26 | 121.58 | 272.53 | 336.01
0.27 | 124.15 | 283.59 | 347.69
0.28 | 126.45 | 294.41 | 359.36
0.29 | 128.97 | 305.47 | 371.03
0.3 | 131.32 | 316.53 | 382.61
0.31 | 133.45 | 327.34 | 394.2
0.32 | 135.44 | 338.13 | 405.58
0.33 | 137.1 | 348.83 | 416.97
0.34 | 138.75 | 359.47 | 428.18
0.35 | 140.48 | 370.11 | 439.4
0.36 | 142.18 | 380.45 | 450.46
0.37 | 143.61 | 390.7 | 461.54
0.38 | 144.81 | 400.94 | 472.37
0.39 | 145.95 | 410.9 | 482.9
0.4 | 147.39 | 420.82 | 493.52
0.41 | 148.57 | 430.52 | 503.99
0.42 | 149.21 | 439.92 | 514.33
0.43 | 150.42 | 449.31 | 524.52
0.44 | 151.28 | 458.35 | 534.3
0.45 | 152.42 | 467.26 | 544.11
0.46 | 153.26 | 476.01 | 553.8
0.47 | 153.65 | 484.31 | 563.15
0.48 | 154.53 | 492.51 | 572.3
0.49 | 155.39 | 500.43 | 581.2
0.5 | 156.21 | 508.13 | 589.8

## Tranconductance (mS-mm)
VGS (V) | VDS = 0.100 V | VDS = 0.500 V | VDS = 0.900 V
-0.75 | -0.00347 | -0.00997 | -0.0354
-0.74 | -0.00318 | -0.01112 | -0.03
-0.73 | -0.00305 | -0.011315 | -0.02795
-0.72 | -0.002855 | -0.009105 | -0.0308
-0.71 | -0.002675 | -0.008345 | -0.0302
-0.7 | -0.002715 | -0.008645 | -0.02815
-0.69 | -0.002325 | -0.009685 | -0.0263
-0.68 | -0.0021525 | -0.008615 | -0.02465
-0.67 | -0.0022235 | -0.00799 | -0.0248
-0.66 | -0.002234 | -0.009205 | -0.0227
-0.65 | -0.002085 | -0.00747 | -0.02205
-0.64 | -0.001889 | -0.006735 | -0.02255
-0.63 | -0.0019235 | -0.006655 | -0.02155
-0.62 | -0.0019195 | -0.007185 | -0.0212
-0.61 | -0.0018425 | -0.007845 | -0.02065
-0.6 | -0.0016225 | -0.006595 | -0.02135
-0.59 | -0.0013535 | -0.006105 | -0.0201
-0.58 | -0.001488 | -0.00603 | -0.0199
-0.57 | -0.0016055 | -0.005565 | -0.0185
-0.56 | -0.001421 | -0.005575 | -0.0178
-0.55 | -0.001302 | -0.004915 | -0.0175
-0.54 | -0.0012285 | -0.00475 | -0.0145
-0.53 | -0.001163 | -0.005035 | -0.01517
-0.52 | -0.001019 | -0.005035 | -0.01625
-0.51 | -0.00097 | -0.004395 | -0.014755
-0.5 | -0.0010555 | -0.003585 | -0.015005
-0.49 | -0.000864 | -0.003945 | -0.01328
-0.48 | -0.0006715 | -0.00355 | -0.01056
-0.47 | -0.000578 | -0.00281 | -0.00982
-0.46 | -0.000342 | -0.00235 | -0.00797
-0.45 | -8.65e-05 | -0.001275 | -0.00404
-0.44 | 0.000183 | -0.0001 | -0.001285
-0.43 | 0.00055 | 0.001115 | 0.003825
-0.42 | 0.001194 | 0.00326 | 0.0115
-0.41 | 0.0019675 | 0.005665 | 0.01913
-0.4 | 0.003064 | 0.008945 | 0.031435
-0.39 | 0.004552 | 0.014005 | 0.04831
-0.38 | 0.0064495 | 0.0207 | 0.077335
-0.37 | 0.0092535 | 0.0295 | 0.1103
-0.36 | 0.0147475 | 0.041955 | 0.14945
-0.35 | 0.020319 | 0.059465 | 0.21885
-0.34 | 0.026315 | 0.08319 | 0.3112
-0.33 | 0.036425 | 0.116315 | 0.43605
-0.32 | 0.05008 | 0.169585 | 0.6066
-0.31 | 0.069775 | 0.232325 | 0.8513
-0.3 | 0.09647 | 0.3126 | 1.18745
-0.29 | 0.132235 | 0.42785 | 1.6428
-0.28 | 0.19689 | 0.5936 | 2.2594
-0.27 | 0.265605 | 0.81045 | 3.104
-0.26 | 0.34605 | 1.10535 | 4.2155
-0.25 | 0.47545 | 1.5494 | 5.666
-0.24 | 0.651 | 2.08075 | 7.8645
-0.23 | 0.886 | 2.806 | 10.772
-0.22 | 1.1996 | 3.8015 | 14.3615
-0.21 | 1.69755 | 5.125 | 19.078
-0.2 | 2.29115 | 7.019 | 25.125
-0.19 | 3.04 | 9.2905 | 33.965
-0.18 | 4.042 | 12.3945 | 44.905
-0.17 | 5.402 | 16.341 | 57.72
-0.16 | 7.281 | 21.8085 | 73.79
-0.15 | 9.721 | 28.87 | 95.08
-0.14 | 12.8445 | 37.05 | 120.2
-0.13 | 16.993 | 48.715 | 150.33
-0.12 | 22.455 | 62.39 | 182.55
-0.11 | 29.225 | 79.55 | 219.7
-0.1 | 38.065 | 101.65 | 261.65
-0.09 | 48.75 | 126.055 | 306
-0.08 | 61.775 | 154.215 | 352.25
-0.07 | 77.765 | 187.75 | 399.55
-0.06 | 97.92 | 227.8 | 450.3
-0.05 | 117.445 | 271.7 | 498.55
-0.04 | 141.825 | 315.35 | 548.85
-0.03 | 174.15 | 358.45 | 600.4
-0.02 | 203.85 | 412.65 | 645.95
-0.01 | 236.55 | 468.55 | 700.05
0 | 270.5 | 515.05 | 742.15
0.01 | 301.65 | 562.6 | 771.5
0.02 | 337.7 | 612.95 | 821.5
0.03 | 372.3 | 659.35 | 861.5
0.04 | 398.9 | 696.9 | 890
0.05 | 421.95 | 738.05 | 914.5
0.06 | 447.8 | 785 | 954.5
0.07 | 465.95 | 825.5 | 987
0.08 | 479.55 | 851 | 1000
0.09 | 492.7 | 882.5 | 1036
0.1 | 488.1 | 912.5 | 1047
0.11 | 494.8 | 937 | 1063.5
0.12 | 503 | 970 | 1097.5
0.13 | 492 | 980 | 1102
0.14 | 479 | 996 | 1112
0.15 | 466.5 | 1027 | 1130.5
0.16 | 455.5 | 1039.5 | 1144.5
0.17 | 442.5 | 1046 | 1148.5
0.18 | 430 | 1058 | 1149.5
0.19 | 410.5 | 1073 | 1154.5
0.2 | 384.5 | 1086 | 1170.5
0.21 | 357 | 1087.5 | 1177
0.22 | 344 | 1084 | 1171
0.23 | 340 | 1093 | 1182.5
0.24 | 323.5 | 1107 | 1170.5
0.25 | 298.5 | 1108.5 | 1168
0.26 | 270.5 | 1105 | 1177
0.27 | 243.5 | 1094 | 1167.5
0.28 | 241 | 1094 | 1167
0.29 | 243.5 | 1106 | 1162.5
0.3 | 224 | 1093.5 | 1158.5
0.31 | 206 | 1080 | 1148.5
0.32 | 182.5 | 1074.5 | 1138.5
0.33 | 165.5 | 1067 | 1130
0.34 | 169 | 1064 | 1121.5
0.35 | 171.5 | 1049 | 1114
0.36 | 156.5 | 1029.5 | 1107
0.37 | 131.5 | 1024.5 | 1095.5
0.38 | 117 | 1010 | 1068
0.39 | 129 | 994 | 1057.5
0.4 | 131 | 981 | 1054.5
0.41 | 91 | 955 | 1040.5
0.42 | 92.5 | 939.5 | 1026.5
0.43 | 103.5 | 921.5 | 998.5
0.44 | 100 | 897.5 | 979.5
0.45 | 99 | 883 | 975
0.46 | 61.5 | 852.5 | 952
0.47 | 63.5 | 825 | 925
0.48 | 87 | 806 | 902.5
0.49 | 84 | 781 | 875
0.5 | 82 | 770 | 860