## IDS-VDS Characteristic (mA-mm)
VGS (V) | VDS = 0.100 V | VDS = 0.500 V | VDS = 0.900 V
-0.75 | 0.0006274 | 0.0027015 | 0.008982
-0.74 | 0.0005996 | 0.0026031 | 0.008735
-0.73 | 0.0005774 | 0.0025113 | 0.008505
-0.72 | 0.0005513 | 0.0024164 | 0.008245
-0.71 | 0.0005241 | 0.0023266 | 0.008023
-0.7 | 0.00049997 | 0.002255 | 0.007781
-0.69 | 0.00048206 | 0.0021681 | 0.007531
-0.68 | 0.00046015 | 0.0020881 | 0.007309
-0.67 | 0.00043902 | 0.0020091 | 0.007068
-0.66 | 0.00042178 | 0.0019437 | 0.006842
-0.65 | 0.00039733 | 0.0018717 | 0.006672
-0.64 | 0.00038157 | 0.0018061 | 0.00649
-0.63 | 0.00036233 | 0.0017369 | 0.006284
-0.62 | 0.00034774 | 0.0016726 | 0.006097
-0.61 | 0.00033043 | 0.0016216 | 0.005883
-0.6 | 0.00031727 | 0.0015566 | 0.005708
-0.59 | 0.0003022 | 0.0014962 | 0.005524
-0.58 | 0.00028795 | 0.0014458 | 0.005348
-0.57 | 0.00027383 | 0.001393 | 0.005161
-0.56 | 0.00026268 | 0.0013401 | 0.005015
-0.55 | 0.00025109 | 0.0012898 | 0.0048649
-0.54 | 0.00023843 | 0.0012421 | 0.0047204
-0.53 | 0.00022706 | 0.0012045 | 0.0045522
-0.52 | 0.00021523 | 0.0011568 | 0.0044284
-0.51 | 0.00020734 | 0.001116 | 0.0043108
-0.5 | 0.00019853 | 0.001073 | 0.0041759
-0.49 | 0.00019122 | 0.0010382 | 0.0040735
-0.48 | 0.00018421 | 0.0010087 | 0.0039536
-0.47 | 0.00017836 | 0.0009897 | 0.0038679
-0.46 | 0.00017415 | 0.0009681 | 0.0037976
-0.45 | 0.00017253 | 0.0009491 | 0.0037414
-0.44 | 0.00017317 | 0.0009467 | 0.0037314
-0.43 | 0.00017687 | 0.0009482 | 0.0037466
-0.42 | 0.00018605 | 0.0009727 | 0.0038179
-0.41 | 0.00020093 | 0.0010171 | 0.0039684
-0.4 | 0.0002255 | 0.0010903 | 0.0042276
-0.39 | 0.00026291 | 0.0012045 | 0.0046268
-0.38 | 0.0003147 | 0.0013763 | 0.0052275
-0.37 | 0.00039144 | 0.0016159 | 0.00617
-0.36 | 0.0004969 | 0.001964 | 0.00738
-0.35 | 0.0006798 | 0.0024488 | 0.009167
-0.34 | 0.000895 | 0.0031415 | 0.011746
-0.33 | 0.0011967 | 0.0041092 | 0.015357
-0.32 | 0.0016114 | 0.0054435 | 0.02024
-0.31 | 0.0021889 | 0.007419 | 0.027224
-0.3 | 0.0029757 | 0.010012 | 0.036952
-0.29 | 0.0040767 | 0.013551 | 0.050605
-0.28 | 0.0055797 | 0.01845 | 0.06906
-0.27 | 0.007917 | 0.025115 | 0.09492
-0.26 | 0.010761 | 0.034361 | 0.12977
-0.25 | 0.014703 | 0.046963 | 0.17623
-0.24 | 0.019983 | 0.06457 | 0.24087
-0.23 | 0.027355 | 0.08817 | 0.32871
-0.22 | 0.037282 | 0.11988 | 0.44793
-0.21 | 0.050708 | 0.1622 | 0.6049
-0.2 | 0.07007 | 0.21983 | 0.8186
-0.19 | 0.09476 | 0.29637 | 1.1006
-0.18 | 0.12859 | 0.40045 | 1.4743
-0.17 | 0.17392 | 0.53765 | 1.9675
-0.16 | 0.23441 | 0.7222 | 2.5954
-0.15 | 0.31535 | 0.9631 | 3.4108
-0.14 | 0.42216 | 1.2793 | 4.4455
-0.13 | 0.56581 | 1.6942 | 5.752
-0.12 | 0.7532 | 2.2228 | 7.365
-0.11 | 1.0015 | 2.9033 | 9.304
-0.1 | 1.32 | 3.7773 | 11.662
-0.09 | 1.7375 | 4.8822 | 14.446
-0.08 | 2.2773 | 6.235 | 17.677
-0.07 | 2.9488 | 7.926 | 21.317
-0.06 | 3.796 | 9.935 | 25.541
-0.05 | 4.8503 | 12.396 | 30.264
-0.04 | 6.096 | 15.239 | 35.469
-0.03 | 7.638 | 18.542 | 41.197
-0.02 | 9.486 | 22.395 | 47.261
-0.01 | 11.648 | 26.682 | 54.013
0 | 14.144 | 31.605 | 61.2
0.01 | 16.992 | 36.875 | 68.79
0.02 | 20.127 | 42.66 | 76.76
0.03 | 23.664 | 49.029 | 85.09
0.04 | 27.453 | 55.801 | 93.64
0.05 | 31.527 | 62.93 | 102.84
0.06 | 35.859 | 70.51 | 112.26
0.07 | 40.489 | 78.6 | 121.88
0.08 | 45.171 | 86.87 | 131.9
0.09 | 50.032 | 95.55 | 141.9
0.1 | 54.987 | 104.5 | 152.3
0.11 | 59.83 | 113.72 | 162.85
0.12 | 64.94 | 123.28 | 173.79
0.13 | 69.81 | 132.92 | 184.61
0.14 | 74.69 | 142.9 | 195.69
0.15 | 79.48 | 153 | 206.91
0.16 | 84.14 | 163.37 | 218.35
0.17 | 88.72 | 173.65 | 229.66
0.18 | 93.09 | 184.24 | 241.01
0.19 | 97.15 | 194.85 | 252.73
0.2 | 101.06 | 205.61 | 264.31
0.21 | 104.98 | 216.59 | 276.08
0.22 | 108.55 | 227.37 | 287.88
0.23 | 112.1 | 238.39 | 299.37
0.24 | 115.31 | 249.32 | 311.17
0.25 | 118.24 | 260.41 | 322.99
0.26 | 121.06 | 271.4 | 334.69
0.27 | 123.89 | 282.37 | 346.3
0.28 | 126.37 | 293.38 | 357.99
0.29 | 128.82 | 304.31 | 369.62
0.3 | 131.08 | 315.29 | 381.25
0.31 | 133.04 | 326.01 | 392.79
0.32 | 135.18 | 336.89 | 404.03
0.33 | 136.99 | 347.66 | 415.53
0.34 | 138.75 | 358.25 | 426.74
0.35 | 140.31 | 368.85 | 437.88
0.36 | 141.76 | 379.07 | 448.98
0.37 | 143.34 | 389.51 | 459.81
0.38 | 144.58 | 399.66 | 470.69
0.39 | 145.97 | 409.62 | 481.34
0.4 | 147.09 | 419.45 | 491.89
0.41 | 148.23 | 429 | 502.27
0.42 | 149.26 | 438.67 | 512.49
0.43 | 150.35 | 447.94 | 522.63
0.44 | 151.24 | 456.97 | 532.53
0.45 | 151.98 | 465.73 | 542.23
0.46 | 153.04 | 474.45 | 551.77
0.47 | 153.69 | 482.89 | 561.1
0.48 | 154.56 | 491.01 | 570
0.49 | 155.26 | 498.83 | 578.8
0.5 | 155.74 | 506.44 | 587.6

## Tranconductance (mS-mm)
VGS (V) | VDS = 0.100 V | VDS = 0.500 V | VDS = 0.900 V
-0.75 | -0.00278 | -0.00984 | -0.0247
-0.74 | -0.0025 | -0.00951 | -0.02385
-0.73 | -0.002415 | -0.009335 | -0.0245
-0.72 | -0.002665 | -0.009235 | -0.0241
-0.71 | -0.0025665 | -0.00807 | -0.0232
-0.7 | -0.002102 | -0.007925 | -0.0246
-0.69 | -0.001991 | -0.008345 | -0.0236
-0.68 | -0.002152 | -0.00795 | -0.02315
-0.67 | -0.0019185 | -0.00722 | -0.02335
-0.66 | -0.0020845 | -0.00687 | -0.0198
-0.65 | -0.0020105 | -0.00688 | -0.0176
-0.64 | -0.00175 | -0.00674 | -0.0194
-0.63 | -0.0016915 | -0.006675 | -0.01965
-0.62 | -0.001595 | -0.005765 | -0.02005
-0.61 | -0.0015235 | -0.0058 | -0.01945
-0.6 | -0.0014115 | -0.00627 | -0.01795
-0.59 | -0.001466 | -0.00554 | -0.018
-0.58 | -0.0014185 | -0.00516 | -0.01815
-0.57 | -0.0012635 | -0.005285 | -0.01665
-0.56 | -0.001137 | -0.00516 | -0.014805
-0.55 | -0.0012125 | -0.0049 | -0.01473
-0.54 | -0.0012015 | -0.004265 | -0.015635
-0.53 | -0.00116 | -0.004265 | -0.0146
-0.52 | -0.000986 | -0.004425 | -0.01207
-0.51 | -0.000835 | -0.00419 | -0.012625
-0.5 | -0.000806 | -0.00389 | -0.011865
-0.49 | -0.000716 | -0.003215 | -0.011115
-0.48 | -0.000643 | -0.002425 | -0.01028
-0.47 | -0.000503 | -0.00203 | -0.0078
-0.46 | -0.0002915 | -0.00203 | -0.006325
-0.45 | -4.9e-05 | -0.00107 | -0.00331
-0.44 | 0.000217 | -4.5e-05 | 0.00026
-0.43 | 0.000644 | 0.0013 | 0.004325
-0.42 | 0.001203 | 0.003445 | 0.01109
-0.41 | 0.0019725 | 0.00588 | 0.020485
-0.4 | 0.003099 | 0.00937 | 0.03292
-0.39 | 0.00446 | 0.0143 | 0.049995
-0.38 | 0.0064265 | 0.02057 | 0.07716
-0.37 | 0.00911 | 0.029385 | 0.107625
-0.36 | 0.014418 | 0.041645 | 0.14985
-0.35 | 0.019905 | 0.058875 | 0.2183
-0.34 | 0.025845 | 0.08302 | 0.3095
-0.33 | 0.03582 | 0.1151 | 0.4247
-0.32 | 0.04961 | 0.16549 | 0.59335
-0.31 | 0.068215 | 0.228425 | 0.8356
-0.3 | 0.09439 | 0.3066 | 1.16905
-0.29 | 0.1302 | 0.4219 | 1.6054
-0.28 | 0.192015 | 0.5782 | 2.21575
-0.27 | 0.259065 | 0.79555 | 3.0355
-0.26 | 0.3393 | 1.0924 | 4.0655
-0.25 | 0.4611 | 1.51045 | 5.555
-0.24 | 0.6326 | 2.06035 | 7.624
-0.23 | 0.86495 | 2.7655 | 10.353
-0.22 | 1.16765 | 3.7015 | 13.8095
-0.21 | 1.6394 | 4.9975 | 18.5335
-0.2 | 2.2026 | 6.7085 | 24.785
-0.19 | 2.926 | 9.031 | 32.785
-0.18 | 3.958 | 12.064 | 43.345
-0.17 | 5.291 | 16.0875 | 56.055
-0.16 | 7.0715 | 21.2725 | 72.165
-0.15 | 9.3875 | 27.855 | 92.505
-0.14 | 12.523 | 36.555 | 117.06
-0.13 | 16.552 | 47.175 | 145.975
-0.12 | 21.7845 | 60.455 | 177.6
-0.11 | 28.34 | 77.725 | 214.85
-0.1 | 36.8 | 98.945 | 257.1
-0.09 | 47.865 | 122.885 | 300.75
-0.08 | 60.565 | 152.19 | 343.55
-0.07 | 75.935 | 185 | 393.2
-0.06 | 95.075 | 223.5 | 447.35
-0.05 | 115 | 265.2 | 496.4
-0.04 | 139.385 | 307.3 | 546.65
-0.03 | 169.5 | 357.8 | 589.6
-0.02 | 200.5 | 407 | 640.8
-0.01 | 232.9 | 460.5 | 696.95
0 | 267.2 | 509.65 | 738.85
0.01 | 299.15 | 552.75 | 778
0.02 | 333.6 | 607.7 | 815
0.03 | 366.3 | 657.05 | 844
0.04 | 393.15 | 695.05 | 887.5
0.05 | 420.3 | 735.45 | 931
0.06 | 448.1 | 783.5 | 952
0.07 | 465.6 | 818 | 982
0.08 | 477.15 | 847.5 | 1001
0.09 | 490.8 | 881.5 | 1020
0.1 | 489.9 | 908.5 | 1047.5
0.11 | 497.65 | 939 | 1074.5
0.12 | 499 | 960 | 1088
0.13 | 487.5 | 981 | 1095
0.14 | 483.5 | 1004 | 1115
0.15 | 472.5 | 1023.5 | 1133
0.16 | 462 | 1032.5 | 1137.5
0.17 | 447.5 | 1043.5 | 1133
0.18 | 421.5 | 1060 | 1153.5
0.19 | 398.5 | 1068.5 | 1165
0.2 | 391.5 | 1087 | 1167.5
0.21 | 374.5 | 1088 | 1178.5
0.22 | 356 | 1090 | 1164.5
0.23 | 338 | 1097.5 | 1164.5
0.24 | 307 | 1101 | 1181
0.25 | 287.5 | 1104 | 1176
0.26 | 282.5 | 1098 | 1165.5
0.27 | 265.5 | 1099 | 1165
0.28 | 246.5 | 1097 | 1166
0.29 | 235.5 | 1095.5 | 1163
0.3 | 211 | 1085 | 1158.5
0.31 | 205 | 1080 | 1139
0.32 | 197.5 | 1082.5 | 1137
0.33 | 178.5 | 1068 | 1135.5
0.34 | 166 | 1059.5 | 1117.5
0.35 | 150.5 | 1041 | 1112
0.36 | 151.5 | 1033 | 1096.5
0.37 | 141 | 1029.5 | 1085.5
0.38 | 131.5 | 1005.5 | 1076.5
0.39 | 125.5 | 989.5 | 1060
0.4 | 113 | 969 | 1046.5
0.41 | 108.5 | 961 | 1030
0.42 | 106 | 947 | 1018
0.43 | 99 | 915 | 1002
0.44 | 81.5 | 889.5 | 980
0.45 | 90 | 874 | 962
0.46 | 85.5 | 858 | 943.5
0.47 | 76 | 828 | 911.5
0.48 | 78.5 | 797 | 885
0.49 | 59 | 771.5 | 880
0.5 | 48 | 761 | 880