## IDS-VDS Characteristic (mA-mm)
VGS (V) | VDS = 0.100 V | VDS = 0.500 V | VDS = 0.900 V
-0.75 | 0.0006672 | 0.0029639 | 0.010101
-0.74 | 0.0006397 | 0.0028461 | 0.009833
-0.73 | 0.0006081 | 0.0027266 | 0.009585
-0.72 | 0.0005788 | 0.0026351 | 0.009255
-0.71 | 0.0005521 | 0.0025409 | 0.008997
-0.7 | 0.0005241 | 0.0024419 | 0.008723
-0.69 | 0.0005023 | 0.0023445 | 0.008438
-0.68 | 0.00048025 | 0.0022833 | 0.0082
-0.67 | 0.00045893 | 0.0021854 | 0.00792
-0.66 | 0.00043865 | 0.0021086 | 0.007654
-0.65 | 0.00041651 | 0.0020355 | 0.007454
-0.64 | 0.00039517 | 0.0019632 | 0.007185
-0.63 | 0.00037541 | 0.0018831 | 0.007004
-0.62 | 0.00036272 | 0.0018044 | 0.006718
-0.61 | 0.00034547 | 0.0017358 | 0.006567
-0.6 | 0.00032718 | 0.0016808 | 0.006317
-0.59 | 0.00031175 | 0.0016155 | 0.006121
-0.58 | 0.00029622 | 0.0015532 | 0.005948
-0.57 | 0.00028229 | 0.0014985 | 0.005738
-0.56 | 0.00026925 | 0.0014482 | 0.005533
-0.55 | 0.00025616 | 0.0013863 | 0.005438
-0.54 | 0.00024372 | 0.0013372 | 0.005223
-0.53 | 0.00023284 | 0.0012981 | 0.005087
-0.52 | 0.00022235 | 0.001244 | 0.0049188
-0.51 | 0.00021183 | 0.0012017 | 0.0047918
-0.5 | 0.00020194 | 0.00115 | 0.0046368
-0.49 | 0.0001941 | 0.0011191 | 0.004487
-0.48 | 0.00018691 | 0.0010787 | 0.0043691
-0.47 | 0.00018099 | 0.0010481 | 0.0042536
-0.46 | 0.00017781 | 0.0010242 | 0.0041685
-0.45 | 0.0001737 | 0.0010064 | 0.0041325
-0.44 | 0.00017727 | 0.0010034 | 0.0040891
-0.43 | 0.00017992 | 0.0010053 | 0.0041078
-0.42 | 0.00018978 | 0.0010235 | 0.0041646
-0.41 | 0.00020687 | 0.001074 | 0.0042974
-0.4 | 0.00023096 | 0.0011458 | 0.004555
-0.39 | 0.00027073 | 0.0012672 | 0.0049565
-0.38 | 0.00032523 | 0.0014344 | 0.0055704
-0.37 | 0.00040417 | 0.001688 | 0.006524
-0.36 | 0.0005163 | 0.0020489 | 0.007792
-0.35 | 0.0007069 | 0.002545 | 0.009579
-0.34 | 0.0009336 | 0.0032625 | 0.012209
-0.33 | 0.0012418 | 0.0042579 | 0.015896
-0.32 | 0.0016806 | 0.0056375 | 0.020932
-0.31 | 0.0022781 | 0.007667 | 0.0281
-0.3 | 0.0031135 | 0.010362 | 0.038063
-0.29 | 0.0042533 | 0.014022 | 0.051927
-0.28 | 0.005903 | 0.019117 | 0.0712
-0.27 | 0.008088 | 0.026032 | 0.09749
-0.26 | 0.011037 | 0.035589 | 0.13278
-0.25 | 0.015111 | 0.048603 | 0.182
-0.24 | 0.02066 | 0.06659 | 0.24673
-0.23 | 0.028294 | 0.09105 | 0.33802
-0.22 | 0.038442 | 0.12362 | 0.45975
-0.21 | 0.052647 | 0.16754 | 0.6223
-0.2 | 0.07289 | 0.22718 | 0.8402
-0.19 | 0.09905 | 0.30577 | 1.1274
-0.18 | 0.13398 | 0.41449 | 1.5061
-0.17 | 0.18107 | 0.55533 | 2.0056
-0.16 | 0.24403 | 0.745 | 2.6573
-0.15 | 0.32778 | 0.9904 | 3.4791
-0.14 | 0.44092 | 1.3168 | 4.5419
-0.13 | 0.5872 | 1.7453 | 5.86
-0.12 | 0.7844 | 2.2837 | 7.489
-0.11 | 1.0379 | 2.9887 | 9.445
-0.1 | 1.3729 | 3.8783 | 11.839
-0.09 | 1.8036 | 5.0104 | 14.632
-0.08 | 2.3528 | 6.383 | 17.915
-0.07 | 3.0449 | 8.084 | 21.653
-0.06 | 3.9198 | 10.155 | 25.854
-0.05 | 5.0008 | 12.613 | 30.566
-0.04 | 6.271 | 15.556 | 35.766
-0.03 | 7.888 | 18.837 | 41.499
-0.02 | 9.741 | 22.735 | 47.74
-0.01 | 11.941 | 27.102 | 54.433
0 | 14.48 | 32.069 | 61.69
0.01 | 17.354 | 37.368 | 69.15
0.02 | 20.542 | 43.207 | 77.2
0.03 | 24.118 | 49.616 | 85.63
0.04 | 27.924 | 56.417 | 94.38
0.05 | 32.042 | 63.63 | 103.56
0.06 | 36.442 | 71.17 | 112.8
0.07 | 41.017 | 79.32 | 122.6
0.08 | 45.818 | 87.65 | 132.54
0.09 | 50.658 | 96.33 | 142.74
0.1 | 55.54 | 105.33 | 153.18
0.11 | 60.41 | 114.63 | 163.73
0.12 | 65.4 | 124.26 | 174.69
0.13 | 70.41 | 133.84 | 185.69
0.14 | 75.32 | 143.91 | 196.75
0.15 | 80.15 | 154.04 | 207.91
0.16 | 84.71 | 164.39 | 219.4
0.17 | 89.13 | 174.83 | 230.82
0.18 | 93.34 | 185.39 | 242.31
0.19 | 97.55 | 196.11 | 253.99
0.2 | 101.58 | 206.87 | 265.5
0.21 | 105.49 | 217.85 | 277.38
0.22 | 108.95 | 228.69 | 289.16
0.23 | 112.32 | 239.69 | 300.92
0.24 | 115.34 | 250.7 | 312.72
0.25 | 118.44 | 261.73 | 324.41
0.26 | 121.38 | 272.83 | 336.27
0.27 | 124.18 | 283.69 | 348.05
0.28 | 126.77 | 294.87 | 359.64
0.29 | 128.9 | 305.83 | 371.19
0.3 | 130.94 | 316.79 | 382.94
0.31 | 133.13 | 327.76 | 394.46
0.32 | 135.12 | 338.37 | 405.93
0.33 | 137.26 | 349.34 | 417.37
0.34 | 138.79 | 359.95 | 428.48
0.35 | 140.11 | 370.42 | 439.76
0.36 | 141.78 | 380.82 | 450.8
0.37 | 143.59 | 391.19 | 461.83
0.38 | 144.72 | 401.36 | 472.77
0.39 | 145.81 | 411.43 | 483.31
0.4 | 146.89 | 421.16 | 493.92
0.41 | 148.05 | 430.72 | 504.31
0.42 | 149.61 | 440.37 | 514.63
0.43 | 150.21 | 449.7 | 524.67
0.44 | 150.9 | 458.78 | 534.59
0.45 | 151.96 | 467.59 | 544.26
0.46 | 153 | 476.19 | 553.86
0.47 | 153.82 | 484.65 | 563.33
0.48 | 154.16 | 492.81 | 572.3
0.49 | 154.85 | 500.68 | 581.2
0.5 | 156.01 | 508.17 | 589.8

## Tranconductance (mS-mm)
VGS (V) | VDS = 0.100 V | VDS = 0.500 V | VDS = 0.900 V
-0.75 | -0.00275 | -0.01178 | -0.0268
-0.74 | -0.002955 | -0.011865 | -0.0258
-0.73 | -0.003045 | -0.01055 | -0.0289
-0.72 | -0.0028 | -0.009285 | -0.0294
-0.71 | -0.002735 | -0.00966 | -0.0266
-0.7 | -0.00249 | -0.00982 | -0.02795
-0.69 | -0.0021925 | -0.00793 | -0.02615
-0.68 | -0.0021685 | -0.007955 | -0.0259
-0.67 | -0.00208 | -0.008735 | -0.0273
-0.66 | -0.002121 | -0.007495 | -0.0233
-0.65 | -0.002174 | -0.00727 | -0.02345
-0.64 | -0.002055 | -0.00762 | -0.0225
-0.63 | -0.0016225 | -0.00794 | -0.02335
-0.62 | -0.001497 | -0.007365 | -0.02185
-0.61 | -0.001777 | -0.00618 | -0.02005
-0.6 | -0.001686 | -0.006015 | -0.0223
-0.59 | -0.001548 | -0.00638 | -0.01845
-0.58 | -0.001473 | -0.00585 | -0.01915
-0.57 | -0.0013485 | -0.00525 | -0.02075
-0.56 | -0.0013065 | -0.00561 | -0.015
-0.55 | -0.0012765 | -0.00555 | -0.0155
-0.54 | -0.001166 | -0.00441 | -0.01755
-0.53 | -0.0010685 | -0.00466 | -0.01521
-0.52 | -0.0010505 | -0.00482 | -0.01476
-0.51 | -0.0010205 | -0.0047 | -0.0141
-0.5 | -0.0008865 | -0.00413 | -0.01524
-0.49 | -0.0007515 | -0.003565 | -0.013385
-0.48 | -0.0006555 | -0.00355 | -0.01167
-0.47 | -0.000455 | -0.002725 | -0.01003
-0.46 | -0.0003645 | -0.002085 | -0.006055
-0.45 | -2.7e-05 | -0.00104 | -0.00397
-0.44 | 0.000311 | -5.5e-05 | -0.001235
-0.43 | 0.0006255 | 0.001005 | 0.003775
-0.42 | 0.0013475 | 0.003435 | 0.00948
-0.41 | 0.002059 | 0.006115 | 0.01952
-0.4 | 0.003193 | 0.00966 | 0.032955
-0.39 | 0.0047135 | 0.01443 | 0.05077
-0.38 | 0.006672 | 0.02104 | 0.078375
-0.37 | 0.0095535 | 0.030725 | 0.11108
-0.36 | 0.0151365 | 0.04285 | 0.15275
-0.35 | 0.020865 | 0.06068 | 0.22085
-0.34 | 0.026745 | 0.085645 | 0.31585
-0.33 | 0.03735 | 0.11875 | 0.43615
-0.32 | 0.051815 | 0.170455 | 0.6102
-0.31 | 0.071645 | 0.236225 | 0.85655
-0.3 | 0.09876 | 0.31775 | 1.19135
-0.29 | 0.139475 | 0.43775 | 1.65685
-0.28 | 0.191735 | 0.6005 | 2.27815
-0.27 | 0.2567 | 0.8236 | 3.079
-0.26 | 0.35115 | 1.12855 | 4.2255
-0.25 | 0.48115 | 1.55005 | 5.6975
-0.24 | 0.65915 | 2.12235 | 7.801
-0.23 | 0.8891 | 2.8515 | 10.651
-0.22 | 1.21765 | 3.8245 | 14.214
-0.21 | 1.7224 | 5.178 | 19.0225
-0.2 | 2.32015 | 6.9115 | 25.255
-0.19 | 3.0545 | 9.3655 | 33.295
-0.18 | 4.101 | 12.478 | 43.91
-0.17 | 5.5025 | 16.5255 | 57.56
-0.16 | 7.3355 | 21.7535 | 73.675
-0.15 | 9.8445 | 28.59 | 94.23
-0.14 | 12.971 | 37.745 | 119.045
-0.13 | 17.174 | 48.345 | 147.355
-0.12 | 22.535 | 62.17 | 179.25
-0.11 | 29.425 | 79.73 | 217.5
-0.1 | 38.285 | 101.085 | 259.35
-0.09 | 48.995 | 125.235 | 303.8
-0.08 | 62.065 | 153.68 | 351.05
-0.07 | 78.35 | 188.6 | 396.95
-0.06 | 97.795 | 226.45 | 445.65
-0.05 | 117.56 | 270.05 | 495.6
-0.04 | 144.36 | 311.2 | 546.65
-0.03 | 173.5 | 358.95 | 598.7
-0.02 | 202.65 | 413.25 | 646.7
-0.01 | 236.95 | 466.7 | 697.5
0 | 270.65 | 513.3 | 735.85
0.01 | 303.1 | 556.9 | 775.5
0.02 | 338.2 | 612.4 | 824
0.03 | 369.1 | 660.5 | 859
0.04 | 396.2 | 700.7 | 896.5
0.05 | 425.9 | 737.65 | 921
0.06 | 448.75 | 784.5 | 952
0.07 | 468.8 | 824 | 987
0.08 | 482.05 | 850.5 | 1007
0.09 | 486.1 | 884 | 1032
0.1 | 487.6 | 915 | 1049.5
0.11 | 493 | 946.5 | 1075.5
0.12 | 500 | 960.5 | 1098
0.13 | 496 | 982.5 | 1103
0.14 | 487 | 1010 | 1111
0.15 | 469.5 | 1024 | 1132.5
0.16 | 449 | 1039.5 | 1145.5
0.17 | 431.5 | 1050 | 1145.5
0.18 | 421 | 1064 | 1158.5
0.19 | 412 | 1074 | 1159.5
0.2 | 397 | 1087 | 1169.5
0.21 | 368.5 | 1091 | 1183
0.22 | 341.5 | 1092 | 1177
0.23 | 319.5 | 1100.5 | 1178
0.24 | 306 | 1102 | 1174.5
0.25 | 302 | 1106.5 | 1177.5
0.26 | 287 | 1098 | 1182
0.27 | 269.5 | 1102 | 1168.5
0.28 | 236 | 1107 | 1157
0.29 | 208.5 | 1096 | 1165
0.3 | 211.5 | 1096.5 | 1163.5
0.31 | 209 | 1079 | 1149.5
0.32 | 206.5 | 1079 | 1145.5
0.33 | 183.5 | 1079 | 1127.5
0.34 | 142.5 | 1054 | 1119.5
0.35 | 149.5 | 1043.5 | 1116
0.36 | 174 | 1038.5 | 1103.5
0.37 | 147 | 1027 | 1098.5
0.38 | 111 | 1012 | 1074
0.39 | 108.5 | 990 | 1057.5
0.4 | 112 | 964.5 | 1050
0.41 | 136 | 960.5 | 1035.5
0.42 | 108 | 949 | 1018
0.43 | 64.5 | 920.5 | 998
0.44 | 87.5 | 894.5 | 979.5
0.45 | 105 | 870.5 | 963.5
0.46 | 93 | 853 | 953.5
0.47 | 58 | 831 | 922
0.48 | 51.5 | 801.5 | 893.5
0.49 | 92.5 | 768 | 875
0.5 | 116 | 749 | 860