## IDS-VDS Characteristic (mA-mm)
VGS (V) | VDS = 0.100 V | VDS = 0.500 V | VDS = 0.900 V
-0.75 | 0.0007421 | 0.0033097 | 0.011376
-0.74 | 0.0007092 | 0.0032081 | 0.01101
-0.73 | 0.000678 | 0.0030863 | 0.010684
-0.72 | 0.0006467 | 0.0029748 | 0.01033
-0.71 | 0.0006144 | 0.0028748 | 0.010104
-0.7 | 0.0005846 | 0.0027641 | 0.009787
-0.69 | 0.000565 | 0.0026591 | 0.00953
-0.68 | 0.0005344 | 0.002556 | 0.009224
-0.67 | 0.0005112 | 0.0024564 | 0.008896
-0.66 | 0.00048754 | 0.0023765 | 0.008632
-0.65 | 0.00046227 | 0.0022905 | 0.00837
-0.64 | 0.00043945 | 0.0022069 | 0.008096
-0.63 | 0.00042121 | 0.0021308 | 0.007861
-0.62 | 0.00040416 | 0.0020433 | 0.007594
-0.61 | 0.00038512 | 0.0019803 | 0.007402
-0.6 | 0.00036654 | 0.0018976 | 0.007112
-0.59 | 0.00034733 | 0.0018451 | 0.006896
-0.58 | 0.00033148 | 0.0017586 | 0.006679
-0.57 | 0.00031496 | 0.0016963 | 0.00651
-0.56 | 0.00030183 | 0.001636 | 0.006299
-0.55 | 0.00028668 | 0.0015709 | 0.006098
-0.54 | 0.0002715 | 0.0015146 | 0.005868
-0.53 | 0.00025866 | 0.0014652 | 0.005703
-0.52 | 0.00024572 | 0.0014052 | 0.005526
-0.51 | 0.0002355 | 0.0013522 | 0.00535
-0.5 | 0.00022446 | 0.0012976 | 0.00517
-0.49 | 0.00021337 | 0.0012597 | 0.005081
-0.48 | 0.0002055 | 0.0012149 | 0.0048792
-0.47 | 0.00019947 | 0.0011799 | 0.0047994
-0.46 | 0.00019338 | 0.0011446 | 0.0046926
-0.45 | 0.00019053 | 0.0011236 | 0.0045242
-0.44 | 0.00019001 | 0.0011096 | 0.0045334
-0.43 | 0.00019368 | 0.0011073 | 0.0045157
-0.42 | 0.00020239 | 0.0011274 | 0.0045766
-0.41 | 0.00021677 | 0.0011618 | 0.0046798
-0.4 | 0.00023929 | 0.0012226 | 0.0049095
-0.39 | 0.00027585 | 0.0013429 | 0.0052952
-0.38 | 0.00032955 | 0.0015018 | 0.005903
-0.37 | 0.00040539 | 0.0017398 | 0.006765
-0.36 | 0.00051386 | 0.0020781 | 0.007993
-0.35 | 0.0006987 | 0.0025667 | 0.009793
-0.34 | 0.0009183 | 0.00326 | 0.012325
-0.33 | 0.0012216 | 0.0042149 | 0.01594
-0.32 | 0.0016419 | 0.0055635 | 0.020931
-0.31 | 0.0022275 | 0.007572 | 0.02805
-0.3 | 0.0030374 | 0.010168 | 0.037883
-0.29 | 0.0041666 | 0.013743 | 0.051511
-0.28 | 0.0056912 | 0.018714 | 0.07031
-0.27 | 0.00807 | 0.02557 | 0.09593
-0.26 | 0.010986 | 0.034764 | 0.13181
-0.25 | 0.015028 | 0.047653 | 0.17972
-0.24 | 0.020443 | 0.06565 | 0.2457
-0.23 | 0.027981 | 0.08951 | 0.3358
-0.22 | 0.038094 | 0.12107 | 0.45568
-0.21 | 0.051853 | 0.16473 | 0.6141
-0.2 | 0.07188 | 0.22224 | 0.8319
-0.19 | 0.09723 | 0.30117 | 1.121
-0.18 | 0.13218 | 0.40729 | 1.5031
-0.17 | 0.17867 | 0.54735 | 1.9975
-0.16 | 0.24047 | 0.7347 | 2.6293
-0.15 | 0.32324 | 0.9763 | 3.4532
-0.14 | 0.43419 | 1.3022 | 4.528
-0.13 | 0.5801 | 1.7219 | 5.85
-0.12 | 0.7728 | 2.265 | 7.461
-0.11 | 1.0249 | 2.9507 | 9.424
-0.1 | 1.3523 | 3.8344 | 11.782
-0.09 | 1.7851 | 4.9541 | 14.558
-0.08 | 2.3286 | 6.321 | 17.827
-0.07 | 3.0179 | 8.015 | 21.436
-0.06 | 3.8924 | 10.025 | 25.605
-0.05 | 4.9493 | 12.484 | 30.282
-0.04 | 6.217 | 15.33 | 35.381
-0.03 | 7.776 | 18.685 | 40.955
-0.02 | 9.625 | 22.445 | 47.02
-0.01 | 11.77 | 26.702 | 53.533
0 | 14.309 | 31.533 | 60.68
0.01 | 17.112 | 36.807 | 68
0.02 | 20.206 | 42.512 | 75.78
0.03 | 23.754 | 48.651 | 83.9
0.04 | 27.476 | 55.344 | 92.37
0.05 | 31.511 | 62.21 | 101.14
0.06 | 35.771 | 69.73 | 110.23
0.07 | 40.253 | 77.54 | 119.72
0.08 | 44.876 | 85.66 | 129.16
0.09 | 49.626 | 94.21 | 139.07
0.1 | 54.435 | 102.7 | 149.18
0.11 | 59.17 | 111.78 | 159.35
0.12 | 64.05 | 121.07 | 170
0.13 | 68.79 | 130.58 | 180.46
0.14 | 73.47 | 140.08 | 191.24
0.15 | 78.1 | 149.89 | 202.03
0.16 | 82.7 | 159.98 | 213.16
0.17 | 86.98 | 170.06 | 224.1
0.18 | 91.06 | 180.18 | 235.25
0.19 | 95.02 | 190.42 | 246.44
0.2 | 98.89 | 200.98 | 257.67
0.21 | 102.52 | 211.56 | 269.03
0.22 | 106.03 | 222.02 | 280.34
0.23 | 109.29 | 232.78 | 291.84
0.24 | 112.3 | 243.18 | 303.18
0.25 | 115.2 | 254.02 | 314.65
0.26 | 117.86 | 264.72 | 326.15
0.27 | 120.5 | 275.38 | 337.3
0.28 | 122.94 | 286.03 | 348.79
0.29 | 125.26 | 296.63 | 360.03
0.3 | 127.29 | 307.36 | 371.39
0.31 | 129.2 | 317.81 | 382.59
0.32 | 131.04 | 328.35 | 393.76
0.33 | 132.92 | 338.72 | 404.91
0.34 | 134.73 | 349.18 | 415.91
0.35 | 136.05 | 359.36 | 426.94
0.36 | 137.39 | 369.53 | 437.56
0.37 | 138.89 | 379.74 | 448.58
0.38 | 140.11 | 389.51 | 459.26
0.39 | 141.5 | 399.33 | 469.75
0.4 | 142.34 | 408.95 | 480.22
0.41 | 143.34 | 418.47 | 490.39
0.42 | 144.53 | 427.85 | 500.75
0.43 | 145.55 | 436.96 | 510.73
0.44 | 146.3 | 445.94 | 520.56
0.45 | 147.09 | 454.65 | 530.33
0.46 | 147.93 | 463.27 | 539.86
0.47 | 148.81 | 471.5 | 549.22
0.48 | 149.69 | 479.61 | 558.47
0.49 | 150.09 | 487.46 | 567.4
0.5 | 150.78 | 495.05 | 575.6

## Tranconductance (mS-mm)
VGS (V) | VDS = 0.100 V | VDS = 0.500 V | VDS = 0.900 V
-0.75 | -0.00329 | -0.01016 | -0.0366
-0.74 | -0.003205 | -0.01117 | -0.0346
-0.73 | -0.003125 | -0.011665 | -0.034
-0.72 | -0.00318 | -0.010575 | -0.029
-0.71 | -0.003105 | -0.010535 | -0.02715
-0.7 | -0.00247 | -0.010785 | -0.0287
-0.69 | -0.00251 | -0.010405 | -0.02815
-0.68 | -0.00269 | -0.010135 | -0.0317
-0.67 | -0.002343 | -0.008975 | -0.0296
-0.66 | -0.0024465 | -0.008295 | -0.0263
-0.65 | -0.0024045 | -0.00848 | -0.0268
-0.64 | -0.002053 | -0.007985 | -0.02545
-0.63 | -0.0017645 | -0.00818 | -0.0251
-0.62 | -0.0018045 | -0.007525 | -0.02295
-0.61 | -0.001881 | -0.007285 | -0.0241
-0.6 | -0.0018895 | -0.00676 | -0.0253
-0.59 | -0.001753 | -0.00695 | -0.02165
-0.58 | -0.0016185 | -0.00744 | -0.0193
-0.57 | -0.0014825 | -0.00613 | -0.019
-0.56 | -0.001414 | -0.00627 | -0.0206
-0.55 | -0.0015165 | -0.00607 | -0.02155
-0.54 | -0.001401 | -0.005285 | -0.01975
-0.53 | -0.001289 | -0.00547 | -0.0171
-0.52 | -0.001158 | -0.00565 | -0.01765
-0.51 | -0.001063 | -0.00538 | -0.0178
-0.5 | -0.0011065 | -0.004625 | -0.01345
-0.49 | -0.000948 | -0.004135 | -0.01454
-0.48 | -0.000695 | -0.00399 | -0.01408
-0.47 | -0.000606 | -0.003515 | -0.00933
-0.46 | -0.000447 | -0.002815 | -0.01376
-0.45 | -0.0001685 | -0.00175 | -0.00796
-0.44 | 0.0001575 | -0.000815 | -0.000425
-0.43 | 0.000619 | 0.00089 | 0.00216
-0.42 | 0.0011545 | 0.002725 | 0.008205
-0.41 | 0.001845 | 0.00476 | 0.016645
-0.4 | 0.002954 | 0.009055 | 0.03077
-0.39 | 0.004513 | 0.01396 | 0.049675
-0.38 | 0.006477 | 0.019845 | 0.07349
-0.37 | 0.0092155 | 0.028815 | 0.1045
-0.36 | 0.0146655 | 0.041345 | 0.1514
-0.35 | 0.020222 | 0.059095 | 0.2166
-0.34 | 0.026145 | 0.08241 | 0.30735
-0.33 | 0.03618 | 0.115175 | 0.4303
-0.32 | 0.050295 | 0.167855 | 0.6055
-0.31 | 0.069775 | 0.230225 | 0.8476
-0.3 | 0.096955 | 0.30855 | 1.17305
-0.29 | 0.13269 | 0.4273 | 1.62135
-0.28 | 0.19517 | 0.59135 | 2.22095
-0.27 | 0.26474 | 0.8025 | 3.075
-0.26 | 0.3479 | 1.10415 | 4.1895
-0.25 | 0.47285 | 1.5443 | 5.6945
-0.24 | 0.64765 | 2.09285 | 7.804
-0.23 | 0.88255 | 2.771 | 10.499
-0.22 | 1.1936 | 3.761 | 13.915
-0.21 | 1.6893 | 5.0585 | 18.811
-0.2 | 2.26885 | 6.822 | 25.345
-0.19 | 3.015 | 9.2525 | 33.56
-0.18 | 4.072 | 12.309 | 43.825
-0.17 | 5.4145 | 16.3705 | 56.31
-0.16 | 7.2285 | 21.4475 | 72.785
-0.15 | 9.686 | 28.375 | 94.935
-0.14 | 12.843 | 37.28 | 119.84
-0.13 | 16.9305 | 48.14 | 146.65
-0.12 | 22.24 | 61.44 | 178.7
-0.11 | 28.975 | 78.47 | 216.05
-0.1 | 38.01 | 100.17 | 256.7
-0.09 | 48.815 | 124.33 | 302.25
-0.08 | 61.64 | 153.045 | 343.9
-0.07 | 78.19 | 185.2 | 388.9
-0.06 | 96.57 | 223.45 | 442.3
-0.05 | 116.23 | 265.25 | 488.8
-0.04 | 141.335 | 310.05 | 533.65
-0.03 | 170.4 | 355.75 | 581.95
-0.02 | 199.7 | 400.85 | 628.9
-0.01 | 234.2 | 454.4 | 683
0 | 267.1 | 505.25 | 723.35
0.01 | 294.85 | 548.95 | 755
0.02 | 332.1 | 592.2 | 795
0.03 | 363.5 | 641.6 | 829.5
0.04 | 387.85 | 677.95 | 862
0.05 | 414.75 | 719.3 | 893
0.06 | 437.1 | 766.5 | 929
0.07 | 455.25 | 796.5 | 946.5
0.08 | 468.65 | 833.5 | 967.5
0.09 | 477.95 | 852 | 1001
0.1 | 477.2 | 878.5 | 1014
0.11 | 480.75 | 918.5 | 1041
0.12 | 481 | 940 | 1055.5
0.13 | 471 | 950.5 | 1062
0.14 | 465.5 | 965.5 | 1078.5
0.15 | 461.5 | 995 | 1096
0.16 | 444 | 1008.5 | 1103.5
0.17 | 418 | 1010 | 1104.5
0.18 | 402 | 1018 | 1117
0.19 | 391.5 | 1040 | 1121
0.2 | 375 | 1057 | 1129.5
0.21 | 357 | 1052 | 1133.5
0.22 | 338.5 | 1061 | 1140.5
0.23 | 313.5 | 1058 | 1142
0.24 | 295.5 | 1062 | 1140.5
0.25 | 278 | 1077 | 1148.5
0.26 | 265 | 1068 | 1132.5
0.27 | 254 | 1065.5 | 1132
0.28 | 238 | 1062.5 | 1136.5
0.29 | 217.5 | 1066.5 | 1130
0.3 | 197 | 1059 | 1128
0.31 | 187.5 | 1049.5 | 1118.5
0.32 | 186 | 1045.5 | 1116
0.33 | 184.5 | 1041.5 | 1107.5
0.34 | 156.5 | 1032 | 1101.5
0.35 | 133 | 1017.5 | 1082.5
0.36 | 142 | 1019 | 1082
0.37 | 136 | 999 | 1085
0.38 | 130.5 | 979.5 | 1058.5
0.39 | 111.5 | 972 | 1048
0.4 | 92 | 957 | 1032
0.41 | 109.5 | 945 | 1026.5
0.42 | 110.5 | 924.5 | 1017
0.43 | 88.5 | 904.5 | 990.5
0.44 | 77 | 884.5 | 980
0.45 | 81.5 | 866.5 | 965
0.46 | 86 | 842.5 | 944.5
0.47 | 88 | 817 | 930.5
0.48 | 64 | 798 | 909
0.49 | 54.5 | 772 | 856.5
0.5 | 69 | 759 | 820